## Sheet1
Formula_label | Opt_Method | Iter | Ionizable_Lipid | Helper_lipid | P_charged_centers | N_charged_centers | cLogP | cTPSA | Hbond_D | Hbond_A | Total_Carbon_Tails | Double_bonds | Helper_MW | NP_ratio | IL+HL | HL_IL+HL | PEG_PEG+Chol | MAL_(PEG+MAL) | IL% | HL% | Chol% | PEG% | MAL% | IL_Mol_RNA | HL_Mol_RNA | Chol_Mol_RNA | PEG_Mol_RNA | MAL_Mol_RNA | Encapsulation | LnRLU_RAMOS
0 | CONTROL | 0 | SM-102 | DSPC | 1 | 1 | 6.12 | 111 | 0 | 8 | 36 | 0 | 790.1 | 5 | 60 | 16.66667 | 3.75 | 24.88889 | 49.999998 | 10.000002 | 38.5 | 1.126667 | 0.3733333184 | 15 | 3.00000072 | 11.55 | 0.338000018 | 0.112 |  | 3.625105
1 | RATIONALE | 0 | SM-102 | DSPC | 1 | 1 | 6.12 | 111 | 0 | 8 | 36 | 0 | 790.1 | 5 | 56.78545 | 5 | 3.75 | 24.85571 | 53.94617 | 2.839272 | 41.59401 | 1.217748 | 0.4027981 | 15 | 0.7894737 | 11.56542 | 0.3386008 | 0.112 |  | 2.595135
2 | RATIONALE | 0 | SM-102 | DSPC | 1 | 1 | 6.12 | 111 | 0 | 8 | 36 | 0 | 790.1 | 5 | 64.07186 | 30 | 3.75 | 24.85571 | 44.8503 | 19.22156 | 34.58084 | 1.012423 | 0.3348822 | 15 | 6.428571 | 11.56542 | 0.3386008 | 0.112 |  | 4.750642
3 | RATIONALE | 0 | SM-102 | DSPC | 1 | 1 | 6.12 | 111 | 0 | 8 | 36 | 0 | 790.1 | 5 | 71.40134 | 50 | 3.75 | 24.85571 | 35.70067 | 35.70067 | 27.52621 | 0.8058849 | 0.266565 | 15 | 15 | 11.56542 | 0.3386008 | 0.112 |  | 5.129183
4 | RATIONALE | 0 | SM-102 | DSPC | 1 | 1 | 6.12 | 111 | 0 | 8 | 36 | 0 | 790.1 | 5 | 80.62433 | 70 | 3.75 | 24.85571 | 24.1873 | 56.43703 | 18.64908 | 0.5459892 | 0.1805985 | 15 | 35 | 11.56542 | 0.3386008 | 0.112 |  | 4.262641
5 | RATIONALE | 0 | SM-102 | DSPC | 1 | 1 | 6.12 | 111 | 0 | 8 | 36 | 0 | 790.1 | 5 | 83.44457 | 75 | 3.75 | 25.08956 | 20.86114 | 62.58343 | 15.9346 | 0.4650655 | 0.1557632 | 15 | 45 | 11.45762 | 0.3344008 | 0.112 |  | 4.084638
6 | RATIONALE | 0 | SM-102 | DSPC | 1 | 1 | 6.12 | 111 | 0 | 8 | 36 | 0 | 790.1 | 4.879602 | 61.20785132 | 28.85595517 | 4.903677225 | 17.51428 | 43.54574 | 17.66211 | 36.88991 | 1.569078 | 0.333164 | 14.63881 | 5.937486 | 12.40131 | 0.5274781 | 0.112 |  | 3.446167
7 | RATIONALE | 0 | SM-102 | DSPC | 1 | 1 | 6.12 | 111 | 0 | 8 | 36 | 0 | 790.1 | 4.979408 | 62.11306344 | 17.04948642 | 4.925478792 | 20.70061 | 51.52311 | 10.58996 | 36.02082 | 1.479816 | 0.3862968 | 14.93822 | 3.070373 | 10.44361 | 0.4290468 | 0.112 |  | 3.821622
8 | RATIONALE | 0 | SM-102 | DSPC | 1 | 1 | 6.12 | 111 | 0 | 8 | 36 | 0 | 790.1 | 6.93 | 50 | 1 | 5 | 10.66667 | 49.5 | 0.5 | 47.5 | 2.233333 | 0.2666667 | 20.79 | 0.21 | 19.95 | 0.938 | 0.112 |  | 2.445696
9 | RATIONALE | 0 | SM-102 | DSPC | 1 | 1 | 6.12 | 111 | 0 | 8 | 36 | 0 | 790.1 | 4.916854 | 73.56337875 | 25.39399436 | 3.960262704 | 39.80293 | 54.8827 | 18.68068 | 25.38966 | 0.6302391 | 0.4167206 | 14.75056 | 5.020717 | 6.823858 | 0.1693863 | 0.112 |  | 2.703656
10 | RATIONALE | 0 | SM-102 | DSPC | 1 | 1 | 6.12 | 111 | 0 | 8 | 36 | 0 | 790.1 | 3.5 | 50 | 50 | 5 | 10.66667 | 25 | 25 | 47.5 | 2.233333 | 0.2666667 | 10.5 | 10.5 | 19.95 | 0.938 | 0.112 |  | 2.983899
11 | RATIONALE | 0 | SM-102 | DSPC | 1 | 1 | 6.12 | 111 | 0 | 8 | 36 | 0 | 790.1 | 5.037499 | 38.66871 | 16.80598 | 2.908985 | [12 empty] | 3.352313
12 | RATIONALE | 0 | SM-102 | DSPC | 1 | 1 | 6.12 | 111 | 0 | 8 | 36 | 0 | 790.1 | 5.032784 | 28.87318 | 16.7746 | 2.807069 | [12 empty] | 2.392364
13 | RATIONALE | 0 | SM-102 | DSPC | 1 | 1 | 6.12 | 111 | 0 | 8 | 36 | 0 | 790.1 | 6.93 | 50 | 1 | 5 | [12 empty] | 1.955136
14 | RATIONALE | 0 | SM-102 | DSPC | 1 | 1 | 6.12 | 111 | 0 | 8 | 36 | 0 | 790.1 | 4.916854 | 73.56337875 | 25.39399436 | 3.960262704 | [12 empty] | 3.994581
15 | RATIONALE | 0 | SM-102 | DSPC | 1 | 1 | 6.12 | 111 | 0 | 8 | 36 | 0 | 790.1 | 5 | 57.0151 | 5 | 3.75 | [12 empty] | 3.075091
16 | RATIONALE | 0 | SM-102 | DSPC | 1 | 1 | 6.12 | 111 | 0 | 8 | 36 | 0 | 790.1 | 5 | 80.7702 | 70 | 3.75 | [12 empty] | 3.879299