## fig2a
(Dlin-MC3+DSPC)%
|  | 20 |  |  | 50 |  |  | 80
DSPC/(DSPC+Dlin-MC3)% | 50 | 4.276304 | 1.281918 | 1.150147 | 5.929686 | 5.678929 | 5.470249 | 2.766542 | 5.514832 | 5.74815 | 9.09 | PEG/(PEG+Chol)%
| 1.96 | 2.543881 | 2.811257 | 1.853245 | 4.230513 | 3.874693 | 3.820455 | 3.292408 | 2.91382 | 3.083499
| 0.49 | 2.497831 | 2.919603 | 2.940281 | 3.901791 | 4.011834 | 4.050241 | 1.384546 | 1.557478 | 1.461583
| 50 | 4.220933 | 5.346531 | 5.005731 | 7.804239 | 7.414203 | 6.909482 | 1.920191 | 4.38971 | 5.359672 | 0.99
| 1.96 | 5.886301 | 4.864325 | 4.364928 | 4.446087 | 3.274277 | 3.182907 | 2.58931 | 2.047741 | 2.047741
| 0.49 | 5.694298 | 4.925942 | 4.4679 | 3.89391 | 3.311569 | 2.668779 | 0.983222 | 0.908841 | 1.043996
| 50 | 2.963279 | 3.640933 | 4.034232 | 6.19373 | 7.402548 | 6.48981 | 0.935522 | 2.684192 | 2.553516 | 0.2
| 1.96 | 3.663517 | 2.824275 | 2.975 | 4.147632 | 3.181474 | 2.538487 | 2.207599 | 1.898979 | 1.461583
| 0.49 | 4.415814 | 3.620134 | 3.093129 | 4.147006 | 3.051037 | 2.442854 | 0.350849 | 0.922448 | 0.983222
|  | 4 | 8 | 12 | 4 | 8 | 12 | 4 | 8 | 12
N/P ratio

## fig2d
Batch | nRLU rep1 | nRLU rep2 | nRLU rep3 | DSPC molar % | DMG-PEG molar % | Dlin-MC3 molar % | Cholesterol molar %
Grid-Search | 130.6064 | 48.77418 | 58.52902 | 10 | 7.272727273 | 10 | 72.72727273
Grid-Search | 86.16772 | 83.99998 | 67.19998 | 0.3921568627 | 0.7920792079 | 19.60784314 | 79.20792079
Grid-Search | 73.16127 | 104.0516 | 68.82579 | 40 | 0.198019802 | 40 | 19.8019802
Grid-Search | 80.20643 | 114.3484 | 61.78063 | 0.09950248756 | 0.1596806387 | 19.90049751 | 79.84031936
Grid-Search | 80.74836 | 114.3484 | 67.19998 | 0.9803921569 | 0.495049505 | 49.01960784 | 49.5049505
Grid-Search | 94.29675 | 99.7161 | 70.45159 | 0.09950248756 | 0.7920792079 | 19.90049751 | 79.20792079
Grid-Search | 146.3225 | 141.4451 | 105.1355 | 0.3921568627 | 0.7920792079 | 19.60784314 | 79.20792079
Grid-Search | 138.1935 | 146.8645 | 128.9806 | 0.09950248756 | 0.7920792079 | 19.90049751 | 79.20792079
Grid-Search | 130.6064 | 169.6258 | 150.1161 | 10 | 0.7920792079 | 10 | 79.20792079
Grid-Search | 182.0903 | 273.1354 | 185.8838 | 10 | 0.7920792079 | 10 | 79.20792079
Grid-Search | 191.8451 | 272.0515 | 184.258 | 40 | 0.198019802 | 40 | 19.8019802
Grid-Search | 253.0838 | 269.8838 | 196.1806 | 25 | 4.545454545 | 25 | 45.45454545
Grid-Search | 224.3612 | 321.3676 | 212.4386 | 40 | 1.818181818 | 40 | 18.18181818
Grid-Search | 287.7677 | 313.2386 | 278.0128 | 25 | 4.545454545 | 25 | 45.45454545
Grid-Search | 279.6386 | 340.8773 | 275.3031 | 0.09950248756 | 0.7920792079 | 19.90049751 | 79.20792079
Grid-Search | 298.0644 | 396.1547 | 261.2128 | 40 | 1.818181818 | 40 | 18.18181818
Grid-Search | 366.3483 | 439.5095 | 289.9354 | 0.3921568627 | 0.7920792079 | 19.60784314 | 79.20792079
Grid-Search | 359.3031 | 443.3031 | 333.8322 | 25 | 4.545454545 | 25 | 45.45454545
Grid-Search | 430.8386 | 666.0385 | 409.1612 | 25 | 0.0998003992 | 25 | 49.9001996
Grid-Search | 773.8836 | 675.7933 | 545.7289 | 25 | 0.0998003992 | 25 | 49.9001996
Grid-Search | 836.7481 | 1410.116 | 851.9223 | 25 | 0.495049505 | 25 | 49.5049505
Grid-Search | 1597.083 | 2337.367 | 1181.961 | 25 | 0.0998003992 | 25 | 49.9001996
Grid-Search | 1496.825 | 2286.967 | 1334.787 | 25 | 0.495049505 | 25 | 49.5049505
Grid-Search | 1992.154 | 3349.16 | 2206.761 | 25 | 0.495049505 | 25 | 49.5049505
Iteration 1 | 680.6219 | 516.6564 | 506.7524 | 0.0995024876 | 4.657039618 | 19.90049751 | 75.34296038
Iteration 1 | 569.4775 | 620.6479 | 696.0281 | 10 | 3.311723952 | 10 | 76.68827605
Iteration 1 | 408.2631 | 537.0145 | 1455.331 | 13.24587254 | 5.064801277 | 13.24587254 | 68.44345365
Iteration 1 | 747.7487 | 722.4386 | 1852.04 | 4.206184975 | 2.917138429 | 44.67383004 | 48.20284655
Iteration 1 | 544.1674 | 561.7744 | 3395.406 | 22.11731245 | 2.320818941 | 22.11731245 | 53.44455616
Iteration 1 | 1000.85 | 809.3733 | 2854.54 | 31.85931489 | 1.17112445 | 31.85931489 | 35.11024577
Iteration 1 | 1296.868 | 1377.75 | 3455.38 | 7.509361121 | 0.7529996651 | 25.20107245 | 66.53656676
Iteration 1 | 1181.322 | 1348.039 | 4140.404 | 28.04674903 | 3.138204022 | 28.04674903 | 40.76829791
Iteration 2 | 10481.69 | 8596.004 | 13102.11 | 14.74663486 | 1.053314337 | 36.97423488 | 47.22581593
Iteration 2 | 9793.668 | 9543.093 | 13548.05 | 24.49105747 | 2.284020123 | 24.49105747 | 48.73386494
Iteration 2 | 15132.19 | 8833.838 | 14843.4 | 13.21148626 | 2.59459177 | 36.32112576 | 47.87279621
Iteration 2 | 17115.56 | 4888.34 | 26374.1 | 18.72183282 | 2.061419188 | 30.47928961 | 48.73745838
Iteration 2 | 11335.34 | 8341.181 | 24518.15 | 21.79963193 | 3.03548877 | 31.52895808 | 43.63592122
Iteration 2 | 10413.74 | 14227.58 | 16397.81 | 22.13904965 | 1.959340234 | 27.33621622 | 48.56539389
Iteration 2 | 16635.65 | 7661.655 | 19141.4 | 14.87791835 | 1.67910429 | 34.95546158 | 48.48751578
Iteration 2 | 13378.17 | 13365.43 | 14486.64 | 11.85258997 | 2.03433303 | 37.52617914 | 48.58689786
Iteration 3 | 3487.849 | 3249.377 | 3323.603 | 28.16874419 | 2.11685497 | 30.66826523 | 39.04613562
Iteration 3 | 4209.581 | 3486.269 | 3882.67 | 19.47668593 | 3.152388807 | 33.2216551 | 44.14927017
Iteration 3 | 4348.558 | 4538.862 | 6026.548 | 12.67380821 | 2.02942803 | 37.16716514 | 48.12959862
Iteration 3 | 4844.454 | 6212.903 | 6912.526 | 29.23873672 | 1.275102521 | 32.2570437 | 37.22911706
Iteration 3 | 4980.272 | 4834.978 | 4473.322 | 19.32036257 | 1.283592422 | 33.00526141 | 46.3907836
Iteration 3 | 5886.781 | 5193.475 | 5897.046 | 12.32629322 | 2.015388194 | 37.53258903 | 48.12572956
Iteration 3 | 7190.48 | 6153.68 | 5401.941 | 12.67241069 | 2.016421166 | 37.18466708 | 48.12650106
Iteration 3 | 7851.41 | 7207.852 | 10367.21 | 26.50995085 | 1.55110295 | 26.90276849 | 45.0361777

## fig2h
Onpattro (GFP+%) | Grid-Search (GFP+%) | FALCON (GFP+%)
25.72% | 28.35% | 58.81%
29.64% | 22.07% | 51.59%
31.1% | 29.1% | 56.61%

## fig2i
Onpattro (MFI) | Grid-Search (MFI) | FALCON (MFI)
1440 | 1195 | 1854
1492 | 1123 | 1768
1520 | 1191 | 1899