## Sheet1
Formula_label | Opt_Method | Iter | Ionizable_Lipid | Helper_lipid | NP_ratio | (IL+HL) | HL_(IL+HL) | PEG_(Chol+PEG) | LnRLU_T
1 | CONTROL | 0 | SM-102 | DSPC | 5 | 60 | 16.66667 | 3.75 | 3.208993
2 | CONTROL | 1 | SM-102 | DSPC | 5 | 60 | 16.66667 | 3.75 | 3.208993
3 | LIBRARY | 0 | SM-102 | DSPC | 5 | 40 | 10 | 3.75 | 3.677172
4 | LIBRARY | 0 | SM-102 | DSPC | 5 | 55 | 10 | 3.75 | 3.409722
5 | LIBRARY | 0 | SM-102 | DSPC | 5 | 70 | 10 | 3.75 | 1.913855
6 | LIBRARY | 0 | SM-102 | DSPC | 5 | 40 | 30 | 3.75 | 2.651148
7 | LIBRARY | 0 | SM-102 | DSPC | 5 | 55 | 30 | 3.75 | 3.623234
8 | LIBRARY | 0 | SM-102 | DSPC | 5 | 70 | 30 | 3.75 | 2.968042
9 | LIBRARY | 0 | SM-102 | DSPC | 5 | 40 | 50 | 3.75 | 1.92245
10 | LIBRARY | 0 | SM-102 | DSPC | 5 | 55 | 50 | 3.75 | 2.964978
11 | LIBRARY | 0 | SM-102 | DSPC | 5 | 70 | 50 | 3.75 | 3.199654
12 | LIBRARY | 0 | SM-102 | DSPC | 5 | 40 | 60 | 3.75 | 1.924478
13 | LIBRARY | 0 | SM-102 | DSPC | 5 | 55 | 60 | 3.75 | 2.011357
14 | LIBRARY | 0 | SM-102 | DSPC | 5 | 70 | 60 | 3.75 | 2.076725
15 | LIBRARY | 0 | SM-102 | DSPC | 8 | 40 | 10 | 3.75 | 3.281543
16 | LIBRARY | 0 | SM-102 | DSPC | 8 | 55 | 10 | 3.75 | 2.827127
17 | LIBRARY | 0 | SM-102 | DSPC | 8 | 70 | 10 | 3.75 | 0.394393
18 | LIBRARY | 0 | SM-102 | DSPC | 8 | 40 | 30 | 3.75 | 2.816386
19 | LIBRARY | 0 | SM-102 | DSPC | 8 | 55 | 30 | 3.75 | 3.746231
20 | LIBRARY | 0 | SM-102 | DSPC | 8 | 70 | 30 | 3.75 | 3.264556
21 | LIBRARY | 0 | SM-102 | DSPC | 8 | 40 | 50 | 3.75 | 1.115851
22 | LIBRARY | 0 | SM-102 | DSPC | 8 | 55 | 50 | 3.75 | 1.828531
23 | LIBRARY | 0 | SM-102 | DSPC | 8 | 70 | 50 | 3.75 | 1.01317
24 | LIBRARY | 0 | SM-102 | DSPC | 8 | 40 | 60 | 3.75 | 0.480808
25 | LIBRARY | 0 | SM-102 | DSPC | 8 | 55 | 60 | 3.75 | 1.043424
26 | LIBRARY | 0 | SM-102 | DSPC | 8 | 70 | 60 | 3.75 | 1.866673
27 | DA | 1 | SM-102 | DSPC | 8.737061 | 58.04796 | 32.60467 | 5.854269 | 4.626044
28 | DA | 1 | SM-102 | DSPC | 9.87045 | 56.11298 | 38.57975 | 7.601162 | 3.50995
29 | DA | 1 | SM-102 | DSPC | 9.39247 | 56.70149 | 37.2905 | 7.483744 | 3.515653
30 | DA | 1 | SM-102 | DSPC | 9.712161 | 58.30323 | 46.87605 | 8.230777 | 2.979834
31 | DA | 1 | SM-102 | DSPC | 8.469703 | 56.04473 | 39.84908 | 2.894129 | 4.206428
32 | DA | 1 | SM-102 | DSPC | 9.251611 | 57.35302 | 42.42695 | 5.852828 | 3.80712
33 | DA | 1 | SM-102 | DSPC | 8.383138 | 55.99452 | 33.5484 | 6.326298 | 4.24029
34 | DA | 1 | SM-102 | DSPC | 8.199114 | 58.10093 | 43.26295 | 9.078226 | 3.725053
35 | DA | 1 | SM-102 | DSPC | 9.096411 | 55.61733 | 33.51948 | 9.597127 | 3.96213
36 | DA | 1 | SM-102 | DSPC | 9.619348 | 59.56354 | 34.58355 | 2.629117 | 3.495063
37 | i-optimal | 1 | SM-102 | DSPC | 7.302397 | 72.81384 | 87.17393 | 4.020538 | 2.038116
38 | i-optimal | 1 | SM-102 | DSPC | 4.48419 | 72.10984 | 69.68059 | 7.733572 | 2.541186
39 | i-optimal | 1 | SM-102 | DSPC | 9.468688 | 69.30241 | 13.55194 | 8.592494 | 2.108866
40 | i-optimal | 1 | SM-102 | DSPC | 8.001109 | 66.059 | 15.88142 | 6.165612 | 3.125975
41 | i-optimal | 1 | SM-102 | DSPC | 8.459872 | 64.54086 | 16.01947 | 4.638128 | 2.763098
42 | i-optimal | 1 | SM-102 | DSPC | 4.571889 | 80.27197 | 68.08323 | 3.197685 | 3.191681
43 | i-optimal | 1 | SM-102 | DSPC | 7.25915 | 74.57123 | 71.56554 | 9.688452 | 2.916307
44 | i-optimal | 1 | SM-102 | DSPC | 7.119938 | 84.34344 | 79.80605 | 5.803664 | 2.11859
45 | i-optimal | 1 | SM-102 | DSPC | 5.249118 | 71.57313 | 81.17281 | 7.310313 | 3.135447
46 | i-optimal | 1 | SM-102 | DSPC | 6.353199 | 83.24348 | 64.10401 | 8.132123 | 3.153581