## Sheet1
Iter | Formula_label | Opt_Method | Ionizable_Lipid | Helper_lipid | P_charged_centers | N_charged_centers | cLogP | cTPSA | Hbond_D | Hbond_A | Total_Carbon_Tails | Double_bonds | Helper_MW | NP_ratio | (IL+HL) | HL_(IL+HL) | PEG_(Chol+PEG) | MAL_(PEG+MAL) | IL% | HL% | Chol% | PEG% | MAL% | IL_Mol_RNA | HL_Mol_RNA | Chol_Mol_RNA | PEG_Mol_RNA | MAL_Mol_RNA | RLU_T | LnRLU_T | Fold_T
2 | 63 | i-optimal | SM-102 | DSPC | 1 | 1 | 6.12 | 111 | 0 | 8 | 36 | 0 | 790.1 | 9.671077 | 37.23955 | 25.9869 | 6.774573 | 2.502459 | 27.56214 | 9.677405 | 58.5087 | 4.145354 | 0.1063984 | 29.01323 | 10.1869 | 61.58905 | 4.363598 | 0.112 | 4.181789 | 4.169112 | 1.258944
1 | 31 | DA | SM-102 | DSPC | 1 | 1 | 6.12 | 111 | 0 | 8 | 36 | 0 | 790.1 | 8.383138 | 55.99452 | 33.5484 | 6.326298 | 5.952297 | 37.20925 | 18.78527 | 41.22157 | 2.618211 | 0.1657071 | 25.14941 | 12.6968 | 27.8613 | 1.769626 | 0.112 | 3.19828 | 4.103451 | 1.031297
1 | 29 | DA | SM-102 | DSPC | 1 | 1 | 6.12 | 111 | 0 | 8 | 36 | 0 | 790.1 | 8.469703 | 56.04473 | 39.84908 | 2.894129 | 11.68092 | 33.71142 | 22.33331 | 42.68315 | 1.123527 | 0.1485955 | 25.40911 | 16.83316 | 32.17131 | 0.846829 | 0.112 | 3.164418 | 4.069589 | 0.9974351
4 | 84 | DA | SM-102 | DSPC | 1 | 1 | 6.12 | 111 | 0 | 8 | 36 | 0 | 790.1 | 8.740165 | 50.63877 | 19.82673 | 6.044014 | 5.812708 | 40.59876 | 10.04001 | 46.37783 | 2.809983 | 0.1734163 | 26.2205 | 6.484289 | 29.95288 | 1.814813 | 0.112 | 3.439221 | 5.069645 | 0.8818365
4 | 79 | DA | SM-102 | DSPC | 1 | 1 | 6.12 | 111 | 0 | 8 | 36 | 0 | 790.1 | 9.4465 | 37.71975 | 17.44085 | 6.09838 | 3.240374 | 31.14111 | 6.578644 | 58.48216 | 3.675014 | 0.1230722 | 28.3395 | 5.986797 | 53.22082 | 3.344391 | 0.112 | 3.396265 | 5.026689 | 0.8388806
1 | 33 | DA | SM-102 | DSPC | 1 | 1 | 6.12 | 111 | 0 | 8 | 36 | 0 | 790.1 | 9.096411 | 55.61733 | 33.51948 | 9.597127 | 3.562678 | 36.97469 | 18.64264 | 40.12321 | 4.10771 | 0.1517509 | 27.28923 | 13.75923 | 29.613 | 3.031702 | 0.112 | 2.92012 | 3.825291 | 0.7531371
4 | 81 | DA | SM-102 | DSPC | 1 | 1 | 6.12 | 111 | 0 | 8 | 36 | 0 | 790.1 | 9.303934 | 47.22965 | 31.14387 | 6.206273 | 3.984435 | 32.52051 | 14.70914 | 49.49528 | 3.144578 | 0.1304931 | 27.9118 | 12.62461 | 42.48095 | 2.698938 | 0.112 | 3.307685 | 4.93811 | 0.750301
2 | 17 | cntrl | SM-102 | DSPC | 1 | 1 | 6.12 | 111 | 0 | 8 | 36 | 0 | 790.1 | 8 | 55 | 30 | 3.75 | 10.64691 | 38.5 | 16.5 | 43.3125 | 1.507833 | 0.1796667 | 24 | 10.28571 | 27 | 0.9399481 | 0.112 | 3.558977 | 3.5463 | 0.6361311
1 | 30 | DA | SM-102 | DSPC | 1 | 1 | 6.12 | 111 | 0 | 8 | 36 | 0 | 790.1 | 9.251611 | 57.35302 | 42.42695 | 5.852828 | 5.338274 | 33.01988 | 24.33314 | 40.15093 | 2.362808 | 0.1332462 | 27.75483 | 20.4532 | 33.74883 | 1.986056 | 0.112 | 2.76511 | 3.670281 | 0.5981268
4 | 87 | i-optimal | SM-102 | DSPC | 1 | 1 | 6.12 | 111 | 0 | 8 | 36 | 0 | 790.1 | 9.017313 | 27.04227 | 24.98306 | 4.663572 | 2.468495 | 20.28629 | 6.755986 | 69.55529 | 3.318447 | 0.08398895 | 27.05194 | 9.009167 | 92.75259 | 4.425178 | 0.112 | 3.140378 | 4.770803 | 0.5829943
1 | 25 | DA | SM-102 | DSPC | 1 | 1 | 6.12 | 111 | 0 | 8 | 36 | 0 | 790.1 | 8.737061 | 58.04796 | 32.60467 | 5.854269 | 6.806477 | 39.12162 | 18.92634 | 39.49606 | 2.288819 | 0.1671661 | 26.21118 | 12.6805 | 26.46205 | 1.533491 | 0.112 | 3.584034 | 4.489205 | 0.5566458
3 | 72 | i-optimal | SM-102 | DSPC | 1 | 1 | 6.12 | 111 | 0 | 8 | 36 | 0 | 790.1 | 4.69015 | 76.12579 | 70.69066 | 9.631135 | 7.723984 | 22.31197 | 53.81382 | 21.57486 | 2.121756 | 0.177602 | 14.07045 | 33.93625 | 13.60561 | 1.338029 | 0.112 | 3.468649 | 3.504916 | 0.5458033
0 | 17 | cntrl | SM-102 | DSPC | 1 | 1 | 6.12 | 111 | 0 | 8 | 36 | 0 | 790.1 | 8 | 55 | 30 | 3.75 | 10.64691 | 38.5 | 16.5 | 43.3125 | 1.507833 | 0.1796667 | 24 | 10.28571 | 27 | 0.9399481 | 0.112 | 4.788241 | 3.496853 | 0.5372387
1 | 32 | DA | SM-102 | DSPC | 1 | 1 | 6.12 | 111 | 0 | 8 | 36 | 0 | 790.1 | 8.199114 | 58.10093 | 43.26295 | 9.078226 | 3.946156 | 32.96475 | 25.13618 | 38.09538 | 3.653593 | 0.1500996 | 24.59734 | 18.75589 | 28.42567 | 2.726205 | 0.112 | 2.683044 | 3.588215 | 0.5160606
3 | 17 | cntrl | SM-102 | DSPC | 1 | 1 | 6.12 | 111 | 0 | 8 | 36 | 0 | 790.1 | 8 | 55 | 30 | 3.75 | 10.64691 | 38.5 | 16.5 | 43.3125 | 1.507833 | 0.1796667 | 24 | 10.28571 | 27 | 0.9399481 | 0.112 | 3.436148 | 3.472415 | 0.5133025
4 | 17 | cntrl | SM-102 | DSPC | 1 | 1 | 6.12 | 111 | 0 | 8 | 36 | 0 | 790.1 | 8 | 55 | 30 | 3.75 | 10.64691 | 38.5 | 16.5 | 43.3125 | 1.507833 | 0.1796667 | 24 | 10.28571 | 27 | 0.9399481 | 0.112 | 1.753889 | 3.384314 | 0.5123123
0 | 1 | LIBRARY | SM-102 | DSPC | 1 | 1 | 6.12 | 111 | 0 | 8 | 36 | 0 | 790.1 | 5 | 40 | 10 | 3.75 | 11.94667 | 36 | 4 | 57.75 | 1.9812 | 0.2688 | 15 | 1.666667 | 24.0625 | 0.8255 | 0.112 | 4.719181 | 3.427794 | 0.4681789
0 | 5 | LIBRARY | SM-102 | DSPC | 1 | 1 | 6.12 | 111 | 0 | 8 | 36 | 0 | 790.1 | 5 | 55 | 30 | 3.75 | 17.03506 | 38.5 | 16.5 | 43.3125 | 1.400033 | 0.2874667 | 15 | 6.428571 | 16.875 | 0.5454675 | 0.112 | 4.665244 | 3.373856 | 0.4142413
4 | 78 | DA | SM-102 | DSPC | 1 | 1 | 6.12 | 111 | 0 | 8 | 36 | 0 | 790.1 | 9.73269 | 51.65712 | 20.7662 | 6.10152 | 5.322723 | 40.92989 | 10.72722 | 45.39323 | 2.792649 | 0.1570018 | 29.19807 | 7.652455 | 32.38207 | 1.992186 | 0.112 | 2.892291 | 4.522716 | 0.3349072
1 | 27 | DA | SM-102 | DSPC | 1 | 1 | 6.12 | 111 | 0 | 8 | 36 | 0 | 790.1 | 9.39247 | 56.70149 | 37.2905 | 7.483744 | 4.36167 | 35.55722 | 21.14427 | 40.05816 | 3.099016 | 0.1413334 | 28.17741 | 16.75583 | 31.7442 | 2.455824 | 0.112 | 2.473643 | 3.378814 | 0.3066604
1 | 26 | DA | SM-102 | DSPC | 1 | 1 | 6.12 | 111 | 0 | 8 | 36 | 0 | 790.1 | 9.87045 | 56.11298 | 38.57975 | 7.601162 | 3.907678 | 34.46474 | 21.64825 | 40.55109 | 3.205566 | 0.1303571 | 29.61135 | 18.5997 | 34.84061 | 2.754152 | 0.112 | 2.46794 | 3.373111 | 0.300957
0 | 2 | LIBRARY | SM-102 | DSPC | 1 | 1 | 6.12 | 111 | 0 | 8 | 36 | 0 | 790.1 | 5 | 55 | 10 | 3.75 | 21.90222 | 49.5 | 5.5 | 43.3125 | 1.3179 | 0.3696 | 15 | 1.666667 | 13.125 | 0.3993636 | 0.112 | 4.451732 | 3.160344 | 0.200729
2 | 53 | DA | SM-102 | DSPC | 1 | 1 | 6.12 | 111 | 0 | 8 | 36 | 0 | 790.1 | 8.493095 | 57.22551 | 42.16948 | 6.896646 | 4.931225 | 33.09381 | 24.1317 | 39.82448 | 2.804533 | 0.1454714 | 25.47929 | 18.57926 | 30.6613 | 2.159241 | 0.112 | 3.06314 | 3.050463 | 0.1402943
3 | 71 | i-optimal | SM-102 | DSPC | 1 | 1 | 6.12 | 111 | 0 | 8 | 36 | 0 | 790.1 | 8.515548 | 63.85136 | 28.02817 | 5.472886 | 10.18377 | 45.95499 | 17.89637 | 34.17027 | 1.776901 | 0.201473 | 25.54664 | 9.948694 | 18.99545 | 0.9877894 | 0.112 | 3.045506 | 3.081773 | 0.1226605
4 | 77 | DA | SM-102 | DSPC | 1 | 1 | 6.12 | 111 | 0 | 8 | 36 | 0 | 790.1 | 9.323019 | 54.38663 | 29.47293 | 6.091277 | 5.52825 | 38.3573 | 16.02934 | 42.83493 | 2.624838 | 0.1535989 | 27.96906 | 11.68814 | 31.23402 | 1.913957 | 0.112 | 2.67125 | 4.301675 | 0.1138662
0 | 13 | LIBRARY | SM-102 | DSPC | 1 | 1 | 6.12 | 111 | 0 | 8 | 36 | 0 | 790.1 | 8 | 40 | 10 | 3.75 | 7.466667 | 36 | 4 | 57.75 | 2.082 | 0.168 | 24 | 2.666667 | 38.5 | 1.388 | 0.112 | 4.323552 | 3.032164 | 0.07254986
2 | 51 | DA | SM-102 | DSPC | 1 | 1 | 6.12 | 111 | 0 | 8 | 36 | 0 | 790.1 | 8.887265 | 64.51727 | 33.48098 | 6.805781 | 7.465442 | 42.91626 | 21.60102 | 33.06785 | 2.234595 | 0.1802812 | 26.66179 | 13.41967 | 20.54346 | 1.388246 | 0.112 | 2.979718 | 2.967041 | 0.05687274
0 | 18 | LIBRARY | SM-102 | DSPC | 1 | 1 | 6.12 | 111 | 0 | 8 | 36 | 0 | 790.1 | 8 | 70 | 30 | 3.75 | 20.32593 | 49 | 21 | 28.875 | 0.8963333 | 0.2286667 | 24 | 10.28571 | 14.14286 | 0.4390204 | 0.112 | 4.306566 | 3.015178 | 0.05556335
2 | 49 | DA | SM-102 | DSPC | 1 | 1 | 6.12 | 111 | 0 | 8 | 36 | 0 | 790.1 | 7.438847 | 58.93781 | 32.76044 | 4.805705 | 10.07885 | 39.62953 | 19.30828 | 39.08886 | 1.774439 | 0.1988887 | 22.31654 | 10.87306 | 22.01208 | 0.9992384 | 0.112 | 2.968224 | 2.955547 | 0.04537836
1 | 37 | i-optimal | SM-102 | DSPC | 1 | 1 | 6.12 | 111 | 0 | 8 | 36 | 0 | 790.1 | 9.468688 | 69.30241 | 13.55194 | 8.592494 | 8.955441 | 59.91059 | 9.39182 | 28.0599 | 2.401472 | 0.2362167 | 28.40606 | 4.453047 | 13.30435 | 1.138636 | 0.112 | 1.066856 | 1.972027 | 0.03908043
2 | 54 | DA | SM-102 | DSPC | 1 | 1 | 6.12 | 111 | 0 | 8 | 36 | 0 | 790.1 | 5.44155 | 55.8133 | 36.66254 | 5.377587 | 10.20689 | 35.35073 | 20.46257 | 41.81053 | 2.133644 | 0.2425339 | 16.32465 | 9.449433 | 19.30773 | 0.985298 | 0.112 | 2.958057 | 2.94538 | 0.03521124
3 | 0 | cntrl | SM-102 | DSPC | 1 | 1 | 6.12 | 111 | 0 | 8 | 36 | 0 | 790.1 | 5 | 60 | 16.66667 | 3.75 | 24.88889 | 49.999998 | 10.000002 | 38.5 | 1.126667 | 0.3733333184 | 15 | 3.00000072 | 11.55 | 0.338000018 | 0.112 | 2.947785 | 2.984053 | 0.02493969
2 | 55 | i-optimal | SM-102 | DSPC | 1 | 1 | 6.12 | 111 | 0 | 8 | 36 | 0 | 790.1 | 7.709626 | 29.29847 | 29.19335 | 7.848118 | 1.810457 | 20.74526 | 8.553207 | 65.15279 | 5.448282 | 0.1004575 | 23.12888 | 9.535962 | 72.63879 | 6.074284 | 0.112 | 0.2034658 | 0.1907886 | 0.02134521
0 | 0 | cntrl | SM-102 | DSPC | 1 | 1 | 6.12 | 111 | 0 | 8 | 36 | 0 | 790.1 | 5 | 60 | 16.66667 | 3.75 | 24.88889 | 49.999998 | 10.000002 | 38.5 | 1.126667 | 0.3733333184 | 15 | 3.00000072 | 11.55 | 0.338000018 | 0.112 | 4.251003 | 2.959615 | 0
1 | 0 | cntrl | SM-102 | DSPC | 1 | 1 | 6.12 | 111 | 0 | 8 | 36 | 0 | 790.1 | 5 | 60 | 16.66667 | 3.75 | 24.88889 | 49.999998 | 10.000002 | 38.5 | 1.126667 | 0.3733333184 | 15 | 3.00000072 | 11.55 | 0.338000018 | 0.112 | 2.166983 | 3.072154 | 0
2 | 0 | cntrl | SM-102 | DSPC | 1 | 1 | 6.12 | 111 | 0 | 8 | 36 | 0 | 790.1 | 5 | 60 | 16.66667 | 3.75 | 24.88889 | 49.999998 | 10.000002 | 38.5 | 1.126667 | 0.3733333184 | 15 | 3.00000072 | 11.55 | 0.338000018 | 0.112 | 2.922846 | 2.910168 | 0
4 | 0 | cntrl | SM-102 | DSPC | 1 | 1 | 6.12 | 111 | 0 | 8 | 36 | 0 | 790.1 | 5 | 60 | 16.66667 | 3.75 | 24.88889 | 49.999998 | 10.000002 | 38.5 | 1.126667 | 0.3733333184 | 15 | 3.00000072 | 11.55 | 0.338000018 | 0.112 | 0.2893677 | 1.919792 | 0
1 | 44 | i-optimal | SM-102 | DSPC | 1 | 1 | 6.12 | 111 | 0 | 8 | 36 | 0 | 790.1 | 6.353199 | 83.24348 | 64.10401 | 8.132123 | 12.88584 | 29.88107 | 53.36241 | 15.39386 | 1.18707 | 0.1755903 | 19.0596 | 34.03713 | 9.818948 | 0.757171 | 0.112 | 2.111571 | 3.016742 | -0.05541162
2 | 52 | DA | SM-102 | DSPC | 1 | 1 | 6.12 | 111 | 0 | 8 | 36 | 0 | 790.1 | 4.054685 | 55.74939 | 33.20091 | 2.232645 | 34.70654 | 37.24009 | 18.50931 | 43.26265 | 0.6450725 | 0.3428864 | 12.16406 | 6.045857 | 14.13126 | 0.2107057 | 0.112 | 2.853993 | 2.841316 | -0.06885247
1 | 43 | i-optimal | SM-102 | DSPC | 1 | 1 | 6.12 | 111 | 0 | 8 | 36 | 0 | 790.1 | 5.249118 | 71.57313 | 81.17281 | 7.310313 | 4.611912 | 13.47521 | 58.09792 | 26.34878 | 1.982253 | 0.09583983 | 15.74735 | 67.89419 | 30.79161 | 2.316494 | 0.112 | 2.093437 | 2.998608 | -0.07354585
1 | 38 | i-optimal | SM-102 | DSPC | 1 | 1 | 6.12 | 111 | 0 | 8 | 36 | 0 | 790.1 | 8.001109 | 66.059 | 15.88142 | 6.165612 | 12.38995 | 55.56789 | 10.49111 | 31.84833 | 1.833389 | 0.2592809 | 24.00333 | 4.531782 | 13.75733 | 0.7919581 | 0.112 | 2.083965 | 2.989136 | -0.08301766
4 | 86 | DA | SM-102 | DSPC | 1 | 1 | 6.12 | 111 | 0 | 8 | 36 | 0 | 790.1 | 8.699165 | 53.41231 | 30.76245 | 3.542605 | 9.616304 | 36.98137 | 16.43094 | 44.93728 | 1.491709 | 0.1587092 | 26.0975 | 11.5952 | 31.71192 | 1.052689 | 0.112 | 1.817527 | 3.447952 | -0.09162812
2 | 45 | DA | SM-102 | DSPC | 1 | 1 | 6.12 | 111 | 0 | 8 | 36 | 0 | 790.1 | 6.234072 | 57.83415 | 32.90693 | 6.133499 | 8.984994 | 38.80271 | 19.03144 | 39.57961 | 2.353868 | 0.2323737 | 18.70222 | 9.172816 | 19.07667 | 1.134523 | 0.112 | 2.818039 | 2.805362 | -0.1048062
4 | 82 | DA | SM-102 | DSPC | 1 | 1 | 6.12 | 111 | 0 | 8 | 36 | 0 | 790.1 | 9.458904 | 37.32964 | 18.71531 | 3.200686 | 5.970535 | 30.34328 | 6.98636 | 60.66448 | 1.88612 | 0.1197619 | 28.37671 | 6.533569 | 56.73276 | 1.763879 | 0.112 | 2.33854 | 3.968964 | -0.2188442
1 | 28 | DA | SM-102 | DSPC | 1 | 1 | 6.12 | 111 | 0 | 8 | 36 | 0 | 790.1 | 9.712161 | 58.30323 | 46.87605 | 8.230777 | 3.46913 | 30.97298 | 27.33025 | 38.2648 | 3.312909 | 0.1190594 | 29.13648 | 25.70975 | 35.99595 | 3.116475 | 0.112 | 1.937824 | 2.842995 | -0.229159
0 | 6 | LIBRARY | SM-102 | DSPC | 1 | 1 | 6.12 | 111 | 0 | 8 | 36 | 0 | 790.1 | 5 | 70 | 30 | 3.75 | 32.52148 | 49 | 21 | 28.875 | 0.7591333 | 0.3658667 | 15 | 6.428571 | 8.839286 | 0.2323878 | 0.112 | 4.010052 | 2.718664 | -0.2409508
0 | 8 | LIBRARY | SM-102 | DSPC | 1 | 1 | 6.12 | 111 | 0 | 8 | 36 | 0 | 790.1 | 5 | 55 | 50 | 3.75 | 12.1679 | 27.5 | 27.5 | 43.3125 | 1.482167 | 0.2053333 | 15 | 15 | 23.625 | 0.8084545 | 0.112 | 4.006988 | 2.7156 | -0.2440145
4 | 80 | DA | SM-102 | DSPC | 1 | 1 | 6.12 | 111 | 0 | 8 | 36 | 0 | 790.1 | 9.367326 | 54.25043 | 25.96865 | 3.84368 | 9.102607 | 40.16233 | 14.08811 | 43.9911 | 1.598401 | 0.1600663 | 28.10198 | 9.857586 | 30.78101 | 1.118417 | 0.112 | 0.5484878 | 2.178912 | -0.2564196
1 | 41 | i-optimal | SM-102 | DSPC | 1 | 1 | 6.12 | 111 | 0 | 8 | 36 | 0 | 790.1 | 7.25915 | 74.57123 | 71.56554 | 9.688452 | 4.426367 | 21.20392 | 53.36731 | 22.96512 | 2.354604 | 0.1090504 | 21.77745 | 54.8108 | 23.58628 | 2.418292 | 0.112 | 1.874297 | 2.779468 | -0.2926857
2 | 48 | DA | SM-102 | DSPC | 1 | 1 | 6.12 | 111 | 0 | 8 | 36 | 0 | 790.1 | 6.219598 | 61.24896 | 32.98978 | 3.271015 | 19.43606 | 41.04306 | 20.20589 | 37.48349 | 1.02119 | 0.2463623 | 18.6588 | 9.185904 | 17.04056 | 0.4642484 | 0.112 | 2.596364 | 2.583687 | -0.3264815
0 | 14 | LIBRARY | SM-102 | DSPC | 1 | 1 | 6.12 | 111 | 0 | 8 | 36 | 0 | 790.1 | 8 | 55 | 10 | 3.75 | 13.68889 | 49.5 | 5.5 | 43.3125 | 1.4565 | 0.231 | 24 | 2.666667 | 21 | 0.7061818 | 0.112 | 3.869137 | 2.577749 | -0.3818657
0 | 16 | LIBRARY | SM-102 | DSPC | 1 | 1 | 6.12 | 111 | 0 | 8 | 36 | 0 | 790.1 | 8 | 40 | 30 | 3.75 | 5.807407 | 28 | 12 | 57.75 | 2.119333 | 0.1306667 | 24 | 10.28571 | 49.5 | 1.816571 | 0.112 | 3.858396 | 2.567008 | -0.3926064
1 | 34 | DA | SM-102 | DSPC | 1 | 1 | 6.12 | 111 | 0 | 8 | 36 | 0 | 790.1 | 9.619348 | 59.56354 | 34.58355 | 2.629117 | 14.22445 | 38.96435 | 20.59919 | 39.37334 | 0.9118986 | 0.1512233 | 28.85804 | 15.25631 | 29.16095 | 0.6753766 | 0.112 | 2.453054 | 3.358225 | -0.412552
4 | 85 | DA | SM-102 | DSPC | 1 | 1 | 6.12 | 111 | 0 | 8 | 36 | 0 | 790.1 | 9.504034 | 53.04935 | 30.48403 | 2.254351 | 13.68643 | 36.87777 | 16.17158 | 45.89222 | 0.913571 | 0.1448616 | 28.5121 | 12.50308 | 35.48164 | 0.7063288 | 0.112 | 0.9111885 | 2.541613 | -0.420951
4 | 90 | i-optimal | SM-102 | DSPC | 1 | 1 | 6.12 | 111 | 0 | 8 | 36 | 0 | 790.1 | 4.857311 | 41.43967 | 53.46408 | 8.001914 | 3.163065 | 19.28433 | 22.15534 | 53.87438 | 4.537728 | 0.1482195 | 14.57193 | 16.74137 | 40.70941 | 3.42887 | 0.112 | 2.113985 | 3.744409 | -0.4433992
1 | 39 | i-optimal | SM-102 | DSPC | 1 | 1 | 6.12 | 111 | 0 | 8 | 36 | 0 | 790.1 | 8.459872 | 64.54086 | 16.01947 | 4.638128 | 14.54371 | 54.20175 | 10.3391 | 33.8145 | 1.405449 | 0.2391918 | 25.37962 | 4.841218 | 15.83342 | 0.6580921 | 0.112 | 1.721088 | 2.626259 | -0.4458947
4 | 91 | i-optimal | SM-102 | DSPC | 1 | 1 | 6.12 | 111 | 0 | 8 | 36 | 0 | 790.1 | 5.104649 | 68.86349 | 13.85296 | 5.843731 | 23.84516 | 59.32387 | 9.539629 | 29.31697 | 1.385663 | 0.4338707 | 15.31395 | 2.462574 | 7.567925 | 0.357697 | 0.112 | 0.319233 | 1.949658 | -0.5214514
2 | 58 | i-optimal | SM-102 | DSPC | 1 | 1 | 6.12 | 111 | 0 | 8 | 36 | 0 | 790.1 | 4.991848 | 46.04917 | 25.56992 | 9.06826 | 5.239424 | 34.27443 | 11.77474 | 49.05843 | 4.636068 | 0.2563337 | 14.97555 | 5.144741 | 21.43512 | 2.025639 | 0.112 | 2.390931 | 2.378254 | -0.5319144
0 | 4 | LIBRARY | SM-102 | DSPC | 1 | 1 | 6.12 | 111 | 0 | 8 | 36 | 0 | 790.1 | 5 | 40 | 30 | 3.75 | 9.291852 | 28 | 12 | 57.75 | 2.040933 | 0.2090667 | 15 | 6.428571 | 30.9375 | 1.093357 | 0.112 | 3.693158 | 2.40177 | -0.5578444
4 | 89 | i-optimal | SM-102 | DSPC | 1 | 1 | 6.12 | 111 | 0 | 8 | 36 | 0 | 790.1 | 5.92803 | 42.36549 | 27.66497 | 6.720496 | 4.982684 | 30.64509 | 11.7204 | 53.76119 | 3.68033 | 0.1929955 | 17.78409 | 6.801632 | 31.19892 | 2.135785 | 0.112 | 3.085107 | 4.715532 | -0.5836685
0 | 3 | LIBRARY | SM-102 | DSPC | 1 | 1 | 6.12 | 111 | 0 | 8 | 36 | 0 | 790.1 | 5 | 70 | 10 | 3.75 | 41.81333 | 63 | 7 | 28.875 | 0.6546 | 0.4704 | 15 | 1.666667 | 6.875 | 0.1558571 | 0.112 | 2.955865 | 1.664477 | -0.6156254
2 | 60 | i-optimal | SM-102 | DSPC | 1 | 1 | 6.12 | 111 | 0 | 8 | 36 | 0 | 790.1 | 5.767625 | 60.53678 | 52.507 | 8.040287 | 5.865223 | 28.75073 | 31.78604 | 36.29027 | 2.986855 | 0.186101 | 17.30287 | 19.1296 | 21.84035 | 1.797561 | 0.112 | 2.277415 | 2.264738 | -0.6454305
0 | 15 | LIBRARY | SM-102 | DSPC | 1 | 1 | 6.12 | 111 | 0 | 8 | 36 | 0 | 790.1 | 8 | 70 | 10 | 3.75 | 26.13333 | 63 | 7 | 28.875 | 0.831 | 0.294 | 24 | 2.666667 | 11 | 0.3165714 | 0.112 | 1.436403 | 0.1450145 | -0.6660494
1 | 36 | i-optimal | SM-102 | DSPC | 1 | 1 | 6.12 | 111 | 0 | 8 | 36 | 0 | 790.1 | 4.48419 | 72.10984 | 69.68059 | 7.733572 | 8.439114 | 21.86328 | 50.24656 | 25.73325 | 1.974882 | 0.1820237 | 13.45257 | 30.91693 | 15.83378 | 1.215153 | 0.112 | 1.499176 | 2.404347 | -0.6678068
2 | 47 | DA | SM-102 | DSPC | 1 | 1 | 6.12 | 111 | 0 | 8 | 36 | 0 | 790.1 | 6.950378 | 57.06595 | 33.05176 | 8.322328 | 5.743252 | 38.20465 | 18.8613 | 39.36094 | 3.3679 | 0.2052129 | 20.85113 | 10.29402 | 21.48221 | 1.838115 | 0.112 | 2.214 | 2.201323 | -0.7088451
2 | 50 | DA | SM-102 | DSPC | 1 | 1 | 6.12 | 111 | 0 | 8 | 36 | 0 | 790.1 | 7.271435 | 63.05259 | 32.6437 | 7.127536 | 8.280075 | 42.46989 | 20.5827 | 34.31397 | 2.41539 | 0.2180508 | 21.81431 | 10.57213 | 17.62509 | 1.240645 | 0.112 | 2.21397 | 2.201293 | -0.7088759
3 | 65 | DA | SM-102 | DSPC | 1 | 1 | 6.12 | 111 | 0 | 8 | 36 | 0 | 790.1 | 7.047733 | 56.02398 | 52.93138 | 4.655447 | 6.823 | 26.36971 | 29.65426 | 41.92874 | 1.907594 | 0.139686 | 21.1432 | 23.77675 | 33.6184 | 1.529507 | 0.112 | 2.148917 | 2.185184 | -0.7739286
4 | 96 | i-optimal | SM-102 | DSPC | 1 | 1 | 6.12 | 111 | 0 | 8 | 36 | 0 | 790.1 | 8.420845 | 44.42056 | 59.29405 | 7.54909 | 1.91062 | 18.08181 | 26.33875 | 51.38369 | 4.115577 | 0.08016468 | 25.26253 | 36.79851 | 71.7894 | 5.749971 | 0.112 | 0.1586594 | 1.789084 | -0.7776092
0 | 9 | LIBRARY | SM-102 | DSPC | 1 | 1 | 6.12 | 111 | 0 | 8 | 36 | 0 | 790.1 | 5 | 70 | 50 | 3.75 | 23.22963 | 35 | 35 | 28.875 | 0.8636667 | 0.2613333 | 15 | 15 | 12.375 | 0.3701429 | 0.112 | 4.241663 | 2.950276 | -0.8320769
2 | 64 | i-optimal | SM-102 | DSPC | 1 | 1 | 6.12 | 111 | 0 | 8 | 36 | 0 | 790.1 | 5.263047 | 71.9222 | 29.25682 | 7.248648 | 17.73319 | 50.88005 | 21.04215 | 26.04254 | 1.674344 | 0.3609168 | 15.78914 | 6.529817 | 8.081544 | 0.5195839 | 0.112 | 2.007348 | 1.994671 | -0.9154972
1 | 40 | i-optimal | SM-102 | DSPC | 1 | 1 | 6.12 | 111 | 0 | 8 | 36 | 0 | 790.1 | 4.571889 | 80.27197 | 68.08323 | 3.197685 | 33.16381 | 25.62022 | 54.65175 | 19.09719 | 0.4216297 | 0.2092107 | 13.71567 | 29.25756 | 10.22359 | 0.2257175 | 0.112 | 2.149671 | 3.054842 | -0.9176716
3 | 76 | i-optimal | SM-102 | DSPC | 1 | 1 | 6.12 | 111 | 0 | 8 | 36 | 0 | 790.1 | 4.175948 | 78.61897 | 32.23581 | 4.174562 | 53.36171 | 53.2755 | 25.34346 | 20.48847 | 0.4162767 | 0.4762876 | 12.52784 | 5.959568 | 4.817905 | 0.09788832 | 0.112 | 0.7402422 | 0.7765094 | -0.9337976
2 | 62 | i-optimal | SM-102 | DSPC | 1 | 1 | 6.12 | 111 | 0 | 8 | 36 | 0 | 790.1 | 7.370012 | 79.5558 | 38.70796 | 5.331453 | 22.66151 | 48.76138 | 30.79443 | 19.35422 | 0.8429685 | 0.2470043 | 22.11003 | 13.96322 | 8.77585 | 0.38223 | 0.112 | 2.847492 | 2.834815 | -1.0448
2 | 46 | DA | SM-102 | DSPC | 1 | 1 | 6.12 | 111 | 0 | 8 | 36 | 0 | 790.1 | 4.514885 | 61.83435 | 32.85517 | 5.852103 | 15.37121 | 41.51857 | 20.31578 | 35.93215 | 1.890178 | 0.3433148 | 13.54465 | 6.627641 | 11.72219 | 0.6166351 | 0.112 | 1.83881 | 1.826133 | -1.084036
1 | 42 | i-optimal | SM-102 | DSPC | 1 | 1 | 6.12 | 111 | 0 | 8 | 36 | 0 | 790.1 | 7.119938 | 84.34344 | 79.80605 | 5.803664 | 9.828661 | 17.03227 | 67.31117 | 14.74791 | 0.8193458 | 0.08930856 | 21.35981 | 84.41354 | 18.49505 | 1.027524 | 0.112 | 1.07658 | 1.981751 | -1.090403
4 | 95 | i-optimal | SM-102 | DSPC | 1 | 1 | 6.12 | 111 | 0 | 8 | 36 | 0 | 790.1 | 9.392777 | 67.92341 | 56.75264 | 5.16485 | 7.047513 | 29.37508 | 38.54833 | 30.41989 | 1.539951 | 0.1167567 | 28.17833 | 36.97786 | 29.18057 | 1.477213 | 0.112 | 2.761207 | 4.391631 | -1.096946
4 | 83 | DA | SM-102 | DSPC | 1 | 1 | 6.12 | 111 | 0 | 8 | 36 | 0 | 790.1 | 9.325001 | 46.11104 | 30.39666 | 3.966486 | 6.011419 | 32.09482 | 14.01622 | 51.75147 | 2.009004 | 0.128494 | 27.975 | 12.21704 | 45.10845 | 1.751121 | 0.112 | 1.432719 | 3.063143 | -1.124666
0 | 12 | LIBRARY | SM-102 | DSPC | 1 | 1 | 6.12 | 111 | 0 | 8 | 36 | 0 | 790.1 | 5 | 70 | 60 | 3.75 | 18.5837 | 28 | 42 | 28.875 | 0.9159333 | 0.2090667 | 15 | 22.5 | 15.46875 | 0.4906786 | 0.112 | 3.118735 | 1.827347 | -1.132268
2 | 59 | i-optimal | SM-102 | DSPC | 1 | 1 | 6.12 | 111 | 0 | 8 | 36 | 0 | 790.1 | 8.771447 | 88.45663 | 21.68468 | 6.378221 | 40.04703 | 69.27509 | 19.18154 | 10.80711 | 0.4414109 | 0.294851 | 26.31434 | 7.286161 | 4.105112 | 0.1676712 | 0.112 | 2.805535 | 2.792858 | -1.132711
3 | 75 | i-optimal | SM-102 | DSPC | 1 | 1 | 6.12 | 111 | 0 | 8 | 36 | 0 | 790.1 | 6.130387 | 51.3187 | 56.24291 | 2.976164 | 9.43874 | 22.45557 | 28.86313 | 47.23246 | 1.312083 | 0.1367518 | 18.39116 | 23.63896 | 38.68349 | 1.074599 | 0.112 | 1.784044 | 1.820312 | -1.138801
1 | 35 | i-optimal | SM-102 | DSPC | 1 | 1 | 6.12 | 111 | 0 | 8 | 36 | 0 | 790.1 | 7.302397 | 72.81384 | 87.17393 | 4.020538 | 4.368244 | 9.339153 | 63.47469 | 26.09313 | 1.045283 | 0.0477462 | 21.90719 | 148.8949 | 61.20759 | 2.451959 | 0.112 | 0.9961063 | 1.901277 | -1.170877
3 | 74 | i-optimal | SM-102 | DSPC | 1 | 1 | 6.12 | 111 | 0 | 8 | 36 | 0 | 790.1 | 8.079004 | 28.40486 | 64.05787 | 4.878308 | 1.350774 | 10.20931 | 18.19555 | 68.10251 | 3.445454 | 0.04717756 | 24.23701 | 43.19641 | 161.676 | 8.179543 | 0.112 | 1.745728 | 1.781995 | -1.177118
0 | 11 | LIBRARY | SM-102 | DSPC | 1 | 1 | 6.12 | 111 | 0 | 8 | 36 | 0 | 790.1 | 5 | 55 | 60 | 3.75 | 9.734321 | 22 | 33 | 43.3125 | 1.523233 | 0.1642667 | 15 | 22.5 | 29.53125 | 1.038568 | 0.112 | 3.053367 | 1.761979 | -1.197636
0 | 10 | LIBRARY | SM-102 | DSPC | 1 | 1 | 6.12 | 111 | 0 | 8 | 36 | 0 | 790.1 | 5 | 40 | 60 | 3.75 | 5.30963 | 16 | 24 | 57.75 | 2.130533 | 0.1194667 | 15 | 22.5 | 54.140625 | 1.997375 | 0.112 | 2.966488 | 1.6751 | -1.284514
4 | 93 | i-optimal | SM-102 | DSPC | 1 | 1 | 6.12 | 111 | 0 | 8 | 36 | 0 | 790.1 | 6.3668 | 54.82595 | 59.54481 | 7.771952 | 3.704391 | 22.17994 | 32.64601 | 41.66314 | 3.380848 | 0.1300577 | 19.1004 | 28.11332 | 35.87848 | 2.911439 | 0.112 | 0.4550605 | 2.085485 | -1.284693
0 | 7 | LIBRARY | SM-102 | DSPC | 1 | 1 | 6.12 | 111 | 0 | 8 | 36 | 0 | 790.1 | 5 | 40 | 50 | 3.75 | 6.637037 | 20 | 20 | 57.75 | 2.100667 | 0.1493333 | 15 | 15 | 43.3125 | 1.5755 | 0.112 | 2.96446 | 1.673072 | -1.286543
2 | 57 | i-optimal | SM-102 | DSPC | 1 | 1 | 6.12 | 111 | 0 | 8 | 36 | 0 | 790.1 | 6.16481 | 85.74664 | 25.69055 | 8.673081 | 31.21387 | 63.71786 | 22.02878 | 13.01715 | 0.8503377 | 0.3858675 | 18.49443 | 6.393965 | 3.778294 | 0.2468148 | 0.112 | 1.624812 | 1.612135 | -1.298034
0 | 24 | LIBRARY | SM-102 | DSPC | 1 | 1 | 6.12 | 111 | 0 | 8 | 36 | 0 | 790.1 | 8 | 70 | 60 | 3.75 | 11.61481 | 28 | 42 | 28.875 | 0.9943333 | 0.1306667 | 24 | 36 | 24.75 | 0.8522857 | 0.112 | 2.908683 | 1.617295 | -1.34232
3 | 67 | DA | SM-102 | DSPC | 1 | 1 | 6.12 | 111 | 0 | 8 | 36 | 0 | 790.1 | 6.79791 | 66.3759 | 50.95803 | 4.907165 | 10.83474 | 32.55205 | 33.82385 | 31.97411 | 1.471218 | 0.1787721 | 20.39373 | 21.19051 | 20.03165 | 0.921712 | 0.112 | 1.561668 | 1.597935 | -1.361178
0 | 20 | LIBRARY | SM-102 | DSPC | 1 | 1 | 6.12 | 111 | 0 | 8 | 36 | 0 | 790.1 | 8 | 55 | 50 | 3.75 | 7.604938 | 27.5 | 27.5 | 43.3125 | 1.559167 | 0.1283333 | 24 | 24 | 37.8 | 1.360727 | 0.112 | 2.870541 | 1.579153 | -1.380462
2 | 56 | i-optimal | SM-102 | DSPC | 1 | 1 | 6.12 | 111 | 0 | 8 | 36 | 0 | 790.1 | 7.085976 | 56.95877 | 65.39237 | 6.150478 | 3.923159 | 19.71208 | 37.24669 | 40.39399 | 2.543386 | 0.1038555 | 21.25793 | 40.16762 | 43.56175 | 2.742842 | 0.112 | 2.549155 | 2.536478 | -1.409433
3 | 66 | DA | SM-102 | DSPC | 1 | 1 | 6.12 | 111 | 0 | 8 | 36 | 0 | 790.1 | 7.760836 | 60.50114 | 50.81716 | 2.538284 | 14.27712 | 29.75618 | 30.74496 | 38.49627 | 0.859452 | 0.1431415 | 23.28251 | 24.05617 | 30.12113 | 0.672472 | 0.112 | 1.494014 | 1.530281 | -1.428832
2 | 61 | i-optimal | SM-102 | DSPC | 1 | 1 | 6.12 | 111 | 0 | 8 | 36 | 0 | 790.1 | 6.587421 | 70.6556 | 65.4461 | 2.349345 | 20.07026 | 24.41427 | 46.24133 | 28.655 | 0.5510365 | 0.1383646 | 19.76226 | 37.4303 | 23.19495 | 0.4460396 | 0.112 | 1.415936 | 1.403259 | -1.506909
3 | 68 | DA | SM-102 | DSPC | 1 | 1 | 6.12 | 111 | 0 | 8 | 36 | 0 | 790.1 | 6.39238 | 61.33144 | 53.01729 | 3.463615 | 12.56515 | 28.81517 | 32.51626 | 37.32923 | 1.171041 | 0.1682889 | 19.17714 | 21.6403 | 24.84344 | 0.7793542 | 0.112 | 1.350733 | 1.387001 | -1.572112
4 | 88 | i-optimal | SM-102 | DSPC | 1 | 1 | 6.12 | 111 | 0 | 8 | 36 | 0 | 790.1 | 6.10339 | 86.05822 | 30.21724 | 5.950774 | 44.27663 | 60.0538 | 26.00442 | 13.11213 | 0.4623054 | 0.3673382 | 18.31017 | 7.928648 | 3.997838 | 0.1409551 | 0.112 | 0.9803019 | 2.610726 | -1.577082
4 | 92 | i-optimal | SM-102 | DSPC | 1 | 1 | 6.12 | 111 | 0 | 8 | 36 | 0 | 790.1 | 8.174295 | 29.81523 | 49.86218 | 2.837361 | 3.428409 | 14.94871 | 14.86653 | 68.19337 | 1.923122 | 0.06827317 | 24.52289 | 24.38807 | 111.8691 | 3.154821 | 0.112 | 0.9494478 | 2.579872 | -1.607936
3 | 73 | i-optimal | SM-102 | DSPC | 1 | 1 | 6.12 | 111 | 0 | 8 | 36 | 0 | 790.1 | 9.753692 | 37.84508 | 74.8972 | 4.34092 | 1.347727 | 9.500175 | 28.3449 | 59.45683 | 2.661733 | 0.03636297 | 29.26108 | 87.30391 | 183.1304 | 8.198287 | 0.112 | 1.243096 | 1.279363 | -1.679749
3 | 70 | DA | SM-102 | DSPC | 1 | 1 | 6.12 | 111 | 0 | 8 | 36 | 0 | 790.1 | 7.627436 | 62.45401 | 52.0351 | 4.783207 | 8.164306 | 29.956 | 32.49801 | 35.75009 | 1.64928 | 0.146623 | 22.88231 | 24.82406 | 27.30821 | 1.259825 | 0.112 | 1.242934 | 1.279201 | -1.679912
3 | 69 | DA | SM-102 | DSPC | 1 | 1 | 6.12 | 111 | 0 | 8 | 36 | 0 | 790.1 | 6.855498 | 68.88681 | 52.54675 | 3.1198 | 18.33954 | 32.68903 | 36.19778 | 30.14252 | 0.7926529 | 0.1780163 | 20.5665 | 22.77405 | 18.96434 | 0.4987022 | 0.112 | 1.146333 | 1.1826 | -1.776513
4 | 94 | i-optimal | SM-102 | DSPC | 1 | 1 | 6.12 | 111 | 0 | 8 | 36 | 0 | 790.1 | 6.795745 | 40.76757 | 48.62301 | 2.582915 | 7.520965 | 20.94515 | 19.82242 | 57.70251 | 1.414858 | 0.115065 | 20.38723 | 19.29441 | 56.16549 | 1.377171 | 0.112 | 0.5316119 | 2.162036 | -2.025772
0 | 19 | LIBRARY | SM-102 | DSPC | 1 | 1 | 6.12 | 111 | 0 | 8 | 36 | 0 | 790.1 | 8 | 40 | 50 | 3.75 | 4.148148 | 20 | 20 | 57.75 | 2.156667 | 0.09333333 | 24 | 24 | 69.3 | 2.588 | 0.112 | 2.157861 | 0.8664728 | -2.093142
0 | 23 | LIBRARY | SM-102 | DSPC | 1 | 1 | 6.12 | 111 | 0 | 8 | 36 | 0 | 790.1 | 8 | 55 | 60 | 3.75 | 6.083951 | 22 | 33 | 43.3125 | 1.584833 | 0.1026667 | 24 | 36 | 47.25 | 1.728909 | 0.112 | 2.085434 | 0.7940457 | -2.165569
0 | 21 | LIBRARY | SM-102 | DSPC | 1 | 1 | 6.12 | 111 | 0 | 8 | 36 | 0 | 790.1 | 8 | 70 | 50 | 3.75 | 14.51852 | 35 | 35 | 28.875 | 0.9616667 | 0.1633333 | 24 | 24 | 19.8 | 0.6594286 | 0.112 | 2.055179 | 0.7637914 | -2.195823
0 | 22 | LIBRARY | SM-102 | DSPC | 1 | 1 | 6.12 | 111 | 0 | 8 | 36 | 0 | 790.1 | 8 | 40 | 60 | 3.75 | 3.318519 | 16 | 24 | 57.75 | 2.175333 | 0.07466667 | 24 | 36 | 86.625 | 3.263 | 0.112 | 1.522818 | 0.2314296 | -2.728185