## Sheet1
Lipid_Formula_label | Opt_Method | Iter | Ionizable_Lipid | Helper_lipid | P_charged_centers | N_charged_centers | cLogP | cTPSA | Hbond_D | Hbond_A | Total_Carbon_Tails | Double_bonds | Helper_MW | NP_ratio | (IL+HL) | HL_(IL+HL) | PEG_(Chol+PEG) | MAL_(PEG+MAL) | IL% | HL% | Chol% | PEG% | MAL% | IL_Mol_RNA | HL_Mol_RNA | Chol_Mol_RNA | PEG_Mol_RNA | MAL_Mol_RNA | LnRLU_RAMOS | RLU_Fold_over_Mod | Encapsulation | Flow_validation | NORM_RLU_T
0 | CONTROL | 0 | SM-102 | DSPC | 1 | 1 | 6.12 | 111 | 0 | 8 | 36 | 0 | 790.1 | 5 | 60 | 16.66667 | 3.75 | 24.88889 | 49.999998 | 10.000002 | 38.5 | 1.126667 | 0.3733333184 | 15 | 3.00000072 | 11.55 | 0.338000018 | 0.112 | 1.674042 |  |  |  | 3.492785
1 | LIBRARY | 0 | SM-102 | DSPC | 1 | 1 | 6.12 | 111 | 0 | 8 | 36 | 0 | 790.1 | 5 | 40 | 10 | 3.75 | 11.94667 | 36 | 4 | 57.75 | 1.9812 | 0.2688 | 15 | 1.666667 | 24.0625 | 0.8255 | 0.112 | 1.107302 |  |  |  | 3.870175
2 | LIBRARY | 0 | SM-102 | DSPC | 1 | 1 | 6.12 | 111 | 0 | 8 | 36 | 0 | 790.1 | 5 | 55 | 10 | 3.75 | 21.90222 | 49.5 | 5.5 | 43.3125 | 1.3179 | 0.3696 | 15 | 1.666667 | 13.125 | 0.3993636 | 0.112 | 1.343496 |  |  |  | 2.872276
3 | LIBRARY | 0 | SM-102 | DSPC | 1 | 1 | 6.12 | 111 | 0 | 8 | 36 | 0 | 790.1 | 5 | 70 | 10 | 3.75 | 41.81333 | 63 | 7 | 28.875 | 0.6546 | 0.4704 | 15 | 1.666667 | 6.875 | 0.1558571 | 0.112 | 0.9045647 |  |  |  | 1.064736
4 | LIBRARY | 0 | SM-102 | DSPC | 1 | 1 | 6.12 | 111 | 0 | 8 | 36 | 0 | 790.1 | 5 | 40 | 30 | 3.75 | 9.291852 | 28 | 12 | 57.75 | 2.040933 | 0.2090667 | 15 | 6.428571 | 30.9375 | 1.093357 | 0.112 | 1.698024 |  |  |  | 4.780611
5 | LIBRARY | 0 | SM-102 | DSPC | 1 | 1 | 6.12 | 111 | 0 | 8 | 36 | 0 | 790.1 | 5 | 55 | 30 | 3.75 | 17.03506 | 38.5 | 16.5 | 43.3125 | 1.400033 | 0.2874667 | 15 | 6.428571 | 16.875 | 0.5454675 | 0.112 | 1.848629 |  |  |  | 3.958966
6 | LIBRARY | 0 | SM-102 | DSPC | 1 | 1 | 6.12 | 111 | 0 | 8 | 36 | 0 | 790.1 | 5 | 70 | 30 | 3.75 | 32.52148 | 49 | 21 | 28.875 | 0.7591333 | 0.3658667 | 15 | 6.428571 | 8.839286 | 0.2323878 | 0.112 | 1.064662 |  |  |  | 1.053473
7 | LIBRARY | 0 | SM-102 | DSPC | 1 | 1 | 6.12 | 111 | 0 | 8 | 36 | 0 | 790.1 | 5 | 40 | 50 | 3.75 | 6.637037 | 20 | 20 | 57.75 | 2.100667 | 0.1493333 | 15 | 15 | 43.3125 | 1.5755 | 0.112 | 1.654327 |  |  |  | 4.156218
8 | LIBRARY | 0 | SM-102 | DSPC | 1 | 1 | 6.12 | 111 | 0 | 8 | 36 | 0 | 790.1 | 5 | 55 | 50 | 3.75 | 12.1679 | 27.5 | 27.5 | 43.3125 | 1.482167 | 0.2053333 | 15 | 15 | 23.625 | 0.8084545 | 0.112 | 1.032438 |  |  |  | 3.349035
9 | LIBRARY | 0 | SM-102 | DSPC | 1 | 1 | 6.12 | 111 | 0 | 8 | 36 | 0 | 790.1 | 5 | 70 | 50 | 3.75 | 23.22963 | 35 | 35 | 28.875 | 0.8636667 | 0.2613333 | 15 | 15 | 12.375 | 0.3701429 | 0.112 | 0.9831321 |  |  |  | 1.675398
10 | LIBRARY | 0 | SM-102 | DSPC | 1 | 1 | 6.12 | 111 | 0 | 8 | 36 | 0 | 790.1 | 5 | 40 | 60 | 3.75 | 5.30963 | 16 | 24 | 57.75 | 2.130533 | 0.1194667 | 15 | 22.5 | 54.140625 | 1.997375 | 0.112 | 1.334016 |  |  |  | 3.748454
11 | LIBRARY | 0 | SM-102 | DSPC | 1 | 1 | 6.12 | 111 | 0 | 8 | 36 | 0 | 790.1 | 5 | 55 | 60 | 3.75 | 9.734321 | 22 | 33 | 43.3125 | 1.523233 | 0.1642667 | 15 | 22.5 | 29.53125 | 1.038568 | 0.112 | 1.114625 |  |  |  | 3.127501
12 | LIBRARY | 0 | SM-102 | DSPC | 1 | 1 | 6.12 | 111 | 0 | 8 | 36 | 0 | 790.1 | 5 | 70 | 60 | 3.75 | 18.5837 | 28 | 42 | 28.875 | 0.9159333 | 0.2090667 | 15 | 22.5 | 15.46875 | 0.4906786 | 0.112 | 1.038428 |  |  |  | 1.210789
13 | LIBRARY | 0 | SM-102 | DSPC | 1 | 1 | 6.12 | 111 | 0 | 8 | 36 | 0 | 790.1 | 8 | 40 | 10 | 3.75 | 7.466667 | 36 | 4 | 57.75 | 2.082 | 0.168 | 24 | 2.666667 | 38.5 | 1.388 | 0.112 | 1.158198 |  |  |  | 2.498207
14 | LIBRARY | 0 | SM-102 | DSPC | 1 | 1 | 6.12 | 111 | 0 | 8 | 36 | 0 | 790.1 | 8 | 55 | 10 | 3.75 | 13.68889 | 49.5 | 5.5 | 43.3125 | 1.4565 | 0.231 | 24 | 2.666667 | 21 | 0.7061818 | 0.112 | 1.246653 |  |  |  | 2.820306
15 | LIBRARY | 0 | SM-102 | DSPC | 1 | 1 | 6.12 | 111 | 0 | 8 | 36 | 0 | 790.1 | 8 | 70 | 10 | 3.75 | 26.13333 | 63 | 7 | 28.875 | 0.831 | 0.294 | 24 | 2.666667 | 11 | 0.3165714 | 0.112 | 0.8429826 |  |  |  | 0.7388796
16 | LIBRARY | 0 | SM-102 | DSPC | 1 | 1 | 6.12 | 111 | 0 | 8 | 36 | 0 | 790.1 | 8 | 40 | 30 | 3.75 | 5.807407 | 28 | 12 | 57.75 | 2.119333 | 0.1306667 | 24 | 10.28571 | 49.5 | 1.816571 | 0.112 | 1.706816 |  |  |  | 4.249039
17 | LIBRARY | 0 | SM-102 | DSPC | 1 | 1 | 6.12 | 111 | 0 | 8 | 36 | 0 | 790.1 | 8 | 55 | 30 | 3.75 | 10.64691 | 38.5 | 16.5 | 43.3125 | 1.507833 | 0.1796667 | 24 | 10.28571 | 27 | 0.9399481 | 0.112 | 1.127149 |  |  |  | 2.568429
18 | LIBRARY | 0 | SM-102 | DSPC | 1 | 1 | 6.12 | 111 | 0 | 8 | 36 | 0 | 790.1 | 8 | 70 | 30 | 3.75 | 20.32593 | 49 | 21 | 28.875 | 0.8963333 | 0.2286667 | 24 | 10.28571 | 14.14286 | 0.4390204 | 0.112 | 1.095134 |  |  |  | 1.872403
19 | LIBRARY | 0 | SM-102 | DSPC | 1 | 1 | 6.12 | 111 | 0 | 8 | 36 | 0 | 790.1 | 8 | 40 | 50 | 3.75 | 4.148148 | 20 | 20 | 57.75 | 2.156667 | 0.09333333 | 24 | 24 | 69.3 | 2.588 | 0.112 | 1.707164 |  |  |  | 3.877528
20 | LIBRARY | 0 | SM-102 | DSPC | 1 | 1 | 6.12 | 111 | 0 | 8 | 36 | 0 | 790.1 | 8 | 55 | 50 | 3.75 | 7.604938 | 27.5 | 27.5 | 43.3125 | 1.559167 | 0.1283333 | 24 | 24 | 37.8 | 1.360727 | 0.112 | 1.586725 |  |  |  | 3.043355
21 | LIBRARY | 0 | SM-102 | DSPC | 1 | 1 | 6.12 | 111 | 0 | 8 | 36 | 0 | 790.1 | 8 | 70 | 50 | 3.75 | 14.51852 | 35 | 35 | 28.875 | 0.9616667 | 0.1633333 | 24 | 24 | 19.8 | 0.6594286 | 0.112 | 1.188326 |  |  |  | 1.972945
22 | LIBRARY | 0 | SM-102 | DSPC | 1 | 1 | 6.12 | 111 | 0 | 8 | 36 | 0 | 790.1 | 8 | 40 | 60 | 3.75 | 3.318519 | 16 | 24 | 57.75 | 2.175333 | 0.07466667 | 24 | 36 | 86.625 | 3.263 | 0.112 | 1.376254 |  |  |  | 3.305438
23 | LIBRARY | 0 | SM-102 | DSPC | 1 | 1 | 6.12 | 111 | 0 | 8 | 36 | 0 | 790.1 | 8 | 55 | 60 | 3.75 | 6.083951 | 22 | 33 | 43.3125 | 1.584833 | 0.1026667 | 24 | 36 | 47.25 | 1.728909 | 0.112 | 1.379965 |  |  |  | 3.387246
24 | LIBRARY | 0 | SM-102 | DSPC | 1 | 1 | 6.12 | 111 | 0 | 8 | 36 | 0 | 790.1 | 8 | 70 | 60 | 3.75 | 11.61481 | 28 | 42 | 28.875 | 0.9943333 | 0.1306667 | 24 | 36 | 24.75 | 0.8522857 | 0.112 | 1.115531 |  |  |  | 2.678898

## Sorted
Lipid_Formula_label | Opt_Method | Iter | Ionizable_Lipid | Helper_lipid | P_charged_centers | N_charged_centers | cLogP | cTPSA | Hbond_D | Hbond_A | Total_Carbon_Tails | Double_bonds | Helper_MW | NP_ratio | (IL+HL) | HL_(IL+HL) | PEG_(Chol+PEG) | MAL_(PEG+MAL) | IL% | HL% | Chol% | PEG% | MAL% | IL_Mol_RNA | HL_Mol_RNA | Chol_Mol_RNA | PEG_Mol_RNA | MAL_Mol_RNA | RLU_T | RLU_Fold_over_Mod | Encapsulation | Flow_validation | NORM_RLU_T
46 | DA | 2 | SM-102 | DSPC | 1 | 1 | 6.12 | 111 | 0 | 8 | 36 | 0 | 790.1 | 6.532485 | 30.74228 | 34.72187 | 6.083055 | 2.722276 | 20.06798 | 10.67429 | 65.04474 | 4.098296 | 0.1146891 | 19.59745 | 10.42402 | 63.51965 | 4.002204 | 0.112 | 4.839359 | 7.162423 | 0.9470192 |  | 5.461633
47 | DA | 2 | SM-102 | DSPC | 1 | 1 | 6.12 | 111 | 0 | 8 | 36 | 0 | 790.1 | 8.413862 | 30.78896 | 36.87871 | 5.081546 | 2.45189 | 19.43439 | 11.35457 | 65.69405 | 3.430758 | 0.08623274 | 25.24159 | 14.74744 | 85.32413 | 4.455905 | 0.112 | 4.698651 | 6.222305 | 0.9419143 |  | 5.320925
25 | DA | 1 | SM-102 | DSPC | 1 | 1 | 6.12 | 111 | 0 | 8 | 36 | 0 | 790.1 | 6.324351 | 31.20822 | 44.60333 | 3.914758 | 3.789588 | 17.28832 | 13.91991 | 66.09875 | 2.590977 | 0.1020548 | 18.97305 | 15.27639 | 72.54003 | 2.843466 | 0.112 | 5.357278 | 5.113004 | 0.9285411 |  | 5.124572
50 | DA | 2 | SM-102 | DSPC | 1 | 1 | 6.12 | 111 | 0 | 8 | 36 | 0 | 790.1 | 4.338598 | 31.19197 | 30.78986 | 4.706142 | 5.736615 | 21.588 | 9.603964 | 65.56983 | 3.05244 | 0.1857633 | 13.01579 | 5.790402 | 39.53322 | 1.840371 | 0.112 | 4.450419 | 4.854513 | 0.9359193 |  | 5.072693
51 | DA | 2 | SM-102 | DSPC | 1 | 1 | 6.12 | 111 | 0 | 8 | 36 | 0 | 790.1 | 8.320163 | 30.80162 | 37.46301 | 7.354623 | 1.698319 | 19.26241 | 11.53921 | 64.1091 | 5.002848 | 0.0864322 | 24.96049 | 14.95267 | 83.07343 | 6.482757 | 0.112 | 4.404787 | 4.637968 | 0.8717864 |  | 5.027061
45 | DA | 2 | SM-102 | DSPC | 1 | 1 | 6.12 | 111 | 0 | 8 | 36 | 0 | 790.1 | 5.510741 | 30.516 | 23.1354 | 6.888534 | 3.319931 | 23.456 | 7.059997 | 64.69757 | 4.627523 | 0.1589062 | 16.53222 | 4.976016 | 45.60005 | 3.261564 | 0.112 | 4.311217 | 4.223678 | 0.9364867 |  | 4.933491
4 | cntrl | 1 | SM-102 | DSPC | 1 | 1 | 6.12 | 111 | 0 | 8 | 36 | 0 | 790.1 | 5 | 40 | 30 | 3.75 | 9.291852 | 28 | 12 | 57.75 | 2.040933 | 0.2090667 | 15 | 6.428571 | 30.9375 | 1.093357 | 0.112 | 5.160943 | 4.201541 | 0.9409112 |  | 4.928236
52 | DA | 2 | SM-102 | DSPC | 1 | 1 | 6.12 | 111 | 0 | 8 | 36 | 0 | 790.1 | 6.896731 | 30.17937 | 35.77928 | 9.023497 | 1.665253 | 19.38141 | 10.79796 | 63.52037 | 6.195347 | 0.1049153 | 20.69019 | 11.52712 | 67.80976 | 6.613705 | 0.112 | 4.276401 | 4.079155 | 0.9515823 |  | 4.898674
54 | DA | 2 | SM-102 | DSPC | 1 | 1 | 6.12 | 111 | 0 | 8 | 36 | 0 | 790.1 | 5.484554 | 30.92584 | 26.23783 | 4.608998 | 4.877401 | 22.81157 | 8.114269 | 65.89053 | 3.028349 | 0.1552782 | 16.45366 | 5.852707 | 47.52591 | 2.184305 | 0.112 | 4.249399 | 3.970484 | 0.8896837 |  | 4.871673
4 | cntrl | 2 | SM-102 | DSPC | 1 | 1 | 6.12 | 111 | 0 | 8 | 36 | 0 | 790.1 | 5 | 40 | 30 | 3.75 | 9.291852 | 28 | 12 | 57.75 | 2.040933 | 0.2090667 | 15 | 6.428571 | 30.9375 | 1.093357 | 0.112 | 4.217513 | 3.845878 | 0.9409112 |  | 4.839787
49 | DA | 2 | SM-102 | DSPC | 1 | 1 | 6.12 | 111 | 0 | 8 | 36 | 0 | 790.1 | 4.223351 | 31.09347 | 22.24975 | 2.637328 | 11.75943 | 24.17525 | 6.918221 | 67.08923 | 1.603588 | 0.213703 | 12.67005 | 3.625783 | 35.16092 | 0.8404275 | 0.112 | 4.163197 | 3.642558 | 0.9172014 |  | 4.785471
4 | LIBRARY | 0 | SM-102 | DSPC | 1 | 1 | 6.12 | 111 | 0 | 8 | 36 | 0 | 790.1 | 5 | 40 | 30 | 3.75 | 9.291852 | 28 | 12 | 57.75 | 2.040933 | 0.2090667 | 15 | 6.428571 | 30.9375 | 1.093357 | 0.112 | 4.843355 | 3.6249 | 0.9409112 |  | 4.780611
53 | DA | 2 | SM-102 | DSPC | 1 | 1 | 6.12 | 111 | 0 | 8 | 36 | 0 | 790.1 | 4.252022 | 30.2832 | 21.28635 | 6.422309 | 4.674383 | 23.83701 | 6.446188 | 65.23938 | 4.268137 | 0.2092922 | 12.75607 | 3.449594 | 34.91201 | 2.284038 | 0.112 | 4.093032 | 3.395737 | 0.9381625 |  | 4.715305
48 | DA | 2 | SM-102 | DSPC | 1 | 1 | 6.12 | 111 | 0 | 8 | 36 | 0 | 790.1 | 4.741294 | 30.21712 | 25.53286 | 8.717134 | 2.912694 | 22.50182 | 7.715295 | 63.69982 | 5.905887 | 0.1771812 | 14.22388 | 4.877003 | 40.26602 | 3.733237 | 0.112 | 4.045857 | 3.239264 | 0.9297734 |  | 4.668131
26 | DA | 1 | SM-102 | DSPC | 1 | 1 | 6.12 | 111 | 0 | 8 | 36 | 0 | 790.1 | 5.879832 | 31.25941 | 44.0188 | 9.642407 | 1.676317 | 17.49939 | 13.76002 | 62.11234 | 6.517137 | 0.1111104 | 17.6395 | 13.87018 | 62.60961 | 6.569314 | 0.112 | 4.797563 | 2.921426 | 0.945071 |  | 4.564857
16 | LIBRARY | 0 | SM-102 | DSPC | 1 | 1 | 6.12 | 111 | 0 | 8 | 36 | 0 | 790.1 | 8 | 40 | 30 | 3.75 | 5.807407 | 28 | 12 | 57.75 | 2.119333 | 0.1306667 | 24 | 10.28571 | 49.5 | 1.816571 | 0.112 | 4.311783 | 2.130281 | 0.9324586 |  | 4.249039
37 | i-optimal | 1 | SM-102 | DSPC | 1 | 1 | 6.12 | 111 | 0 | 8 | 36 | 0 | 790.1 | 9.302556 | 56.5603 | 25.15052 | 4.704748 | 8.313269 | 42.33509 | 14.22521 | 41.39597 | 1.873828 | 0.1699006 | 27.90767 | 9.377387 | 27.28859 | 1.235244 | 0.112 | 4.418029 | 1.998781 | 0.9054686 |  | 4.185322
7 | cntrl | 1 | SM-102 | DSPC | 1 | 1 | 6.12 | 111 | 0 | 8 | 36 | 0 | 790.1 | 5 | 40 | 50 | 3.75 | 6.637037 | 20 | 20 | 57.75 | 2.100667 | 0.1493333 | 15 | 15 | 43.3125 | 1.5755 | 0.112 | 4.405474 | 1.973843 | 0.9302132 |  | 4.172767
7 | LIBRARY | 0 | SM-102 | DSPC | 1 | 1 | 6.12 | 111 | 0 | 8 | 36 | 0 | 790.1 | 5 | 40 | 50 | 3.75 | 6.637037 | 20 | 20 | 57.75 | 2.100667 | 0.1493333 | 15 | 15 | 43.3125 | 1.5755 | 0.112 | 4.218962 | 1.941446 | 0.9302132 |  | 4.156218
57 | i-optimal | 2 | SM-102 | DSPC | 1 | 1 | 6.12 | 111 | 0 | 8 | 36 | 0 | 790.1 | 7.709445 | 38.71735 | 60.92105 | 8.523731 | 1.402668 | 15.13034 | 23.58701 | 56.05908 | 5.150299 | 0.07326933 | 23.12834 | 36.05527 | 85.6923 | 7.872783 | 0.112 | 3.445786 | 1.777619 | 0.9414595 |  | 4.06806
19 | cntrl | 1 | SM-102 | DSPC | 1 | 1 | 6.12 | 111 | 0 | 8 | 36 | 0 | 790.1 | 8 | 40 | 50 | 3.75 | 4.148148 | 20 | 20 | 57.75 | 2.156667 | 0.09333333 | 24 | 24 | 69.3 | 2.588 | 0.112 | 4.271467 | 1.726291 | 0.9425666 |  | 4.03876
5 | LIBRARY | 0 | SM-102 | DSPC | 1 | 1 | 6.12 | 111 | 0 | 8 | 36 | 0 | 790.1 | 5 | 55 | 30 | 3.75 | 17.03506 | 38.5 | 16.5 | 43.3125 | 1.400033 | 0.2874667 | 15 | 6.428571 | 16.875 | 0.5454675 | 0.112 | 4.02171 | 1.593896 | 0.9448163 |  | 3.958966
39 | i-optimal | 1 | SM-102 | DSPC | 1 | 1 | 6.12 | 111 | 0 | 8 | 36 | 0 | 790.1 | 9.162254 | 57.13328 | 19.54036 | 8.587813 | 5.088137 | 45.96923 | 11.16405 | 39.18541 | 3.494004 | 0.1873103 | 27.48676 | 6.675413 | 23.43046 | 2.089199 | 0.112 | 4.169433 | 1.558839 | 0.8652076 |  | 3.936726
32 | DA | 1 | SM-102 | DSPC | 1 | 1 | 6.12 | 111 | 0 | 8 | 36 | 0 | 790.1 | 4.942448 | 38.16619 | 30.86942 | 4.937802 | 6.527457 | 26.38451 | 11.78168 | 58.78058 | 2.853933 | 0.1992983 | 14.82734 | 6.62097 | 33.03301 | 1.603829 | 0.112 | 4.141305 | 1.515604 | 0.9044135 |  | 3.908599
19 | LIBRARY | 0 | SM-102 | DSPC | 1 | 1 | 6.12 | 111 | 0 | 8 | 36 | 0 | 790.1 | 8 | 40 | 50 | 3.75 | 4.148148 | 20 | 20 | 57.75 | 2.156667 | 0.09333333 | 24 | 24 | 69.3 | 2.588 | 0.112 | 3.940272 | 1.469237 | 0.9425666 |  | 3.877528
30 | DA | 1 | SM-102 | DSPC | 1 | 1 | 6.12 | 111 | 0 | 8 | 36 | 0 | 790.1 | 5.555544 | 35.24528 | 35.87997 | 4.710013 | 4.979335 | 22.59929 | 12.64599 | 61.70476 | 2.898088 | 0.1518675 | 16.66663 | 9.32623 | 45.50633 | 2.137296 | 0.112 | 4.107751 | 1.465592 | 0.9328256 |  | 3.875044
1 | LIBRARY | 0 | SM-102 | DSPC | 1 | 1 | 6.12 | 111 | 0 | 8 | 36 | 0 | 790.1 | 5 | 40 | 10 | 3.75 | 11.94667 | 36 | 4 | 57.75 | 1.9812 | 0.2688 | 15 | 1.666667 | 24.0625 | 0.8255 | 0.112 | 3.932919 | 1.458474 | 0.942189 |  | 3.870175
16 | cntrl | 1 | SM-102 | DSPC | 1 | 1 | 6.12 | 111 | 0 | 8 | 36 | 0 | 790.1 | 8 | 40 | 30 | 3.75 | 5.807407 | 28 | 12 | 57.75 | 2.119333 | 0.1306667 | 24 | 10.28571 | 49.5 | 1.816571 | 0.112 | 4.093594 | 1.444991 | 0.9324586 |  | 3.860888
7 | cntrl | 2 | SM-102 | DSPC | 1 | 1 | 6.12 | 111 | 0 | 8 | 36 | 0 | 790.1 | 5 | 40 | 50 | 3.75 | 6.637037 | 20 | 20 | 57.75 | 2.100667 | 0.1493333 | 15 | 15 | 43.3125 | 1.5755 | 0.112 | 3.230032 | 1.432644 | 0.9302132 |  | 3.852306
56 | i-optimal | 2 | SM-102 | DSPC | 1 | 1 | 6.12 | 111 | 0 | 8 | 36 | 0 | 790.1 | 9.291441 | 49.03621 | 41.82666 | 9.72763 | 2.311989 | 28.526 | 20.51021 | 46.00622 | 4.842951 | 0.1146185 | 27.87432 | 20.04165 | 44.95521 | 4.732313 | 0.112 | 3.183009 | 1.366836 | 0.9253894 |  | 3.805283
29 | DA | 1 | SM-102 | DSPC | 1 | 1 | 6.12 | 111 | 0 | 8 | 36 | 0 | 790.1 | 7.758338 | 44.477 | 46.9669 | 7.083999 | 2.885753 | 23.58753 | 20.88947 | 51.58975 | 3.819745 | 0.1135038 | 23.27502 | 20.6127 | 50.90622 | 3.769136 | 0.112 | 4.01681 | 1.338191 | 0.8803696 |  | 3.784103
10 | LIBRARY | 0 | SM-102 | DSPC | 1 | 1 | 6.12 | 111 | 0 | 8 | 36 | 0 | 790.1 | 5 | 40 | 60 | 3.75 | 5.30963 | 16 | 24 | 57.75 | 2.130533 | 0.1194667 | 15 | 22.5 | 54.140625 | 1.997375 | 0.112 | 3.811198 | 1.291325 | 0.9209436 |  | 3.748454
61 | i-optimal | 2 | SM-102 | DSPC | 1 | 1 | 6.12 | 111 | 0 | 8 | 36 | 0 | 790.1 | 5.881325 | 48.38762 | 62.44855 | 5.506502 | 4.058381 | 18.17025 | 30.21737 | 48.77034 | 2.726696 | 0.1153407 | 17.64398 | 29.34216 | 47.35778 | 2.647721 | 0.112 | 3.105218 | 1.264538 | 0.9381585 |  | 3.727491
60 | i-optimal | 2 | SM-102 | DSPC | 1 | 1 | 6.12 | 111 | 0 | 8 | 36 | 0 | 790.1 | 9.285583 | 57.16448 | 17.58537 | 2.508343 | 17.62898 | 47.11189 | 10.05259 | 41.76106 | 0.885045 | 0.1894166 | 27.85675 | 5.943984 | 24.69286 | 0.5233175 | 0.112 | 2.99826 | 1.136268 | 0.9269161 |  | 3.620534
43 | i-optimal | 1 | SM-102 | DSPC | 1 | 1 | 6.12 | 111 | 0 | 8 | 36 | 0 | 790.1 | 8.61678 | 67.39558 | 38.15359 | 4.249632 | 13.03376 | 41.68175 | 25.71383 | 31.21885 | 1.204976 | 0.1805916 | 25.85034 | 15.9473 | 19.36142 | 0.7473066 | 0.112 | 3.799813 | 1.077153 | 0.8741046 |  | 3.567106
0 | CONTROL | 0 | SM-102 | DSPC | 1 | 1 | 6.12 | 111 | 0 | 8 | 36 | 0 | 790.1 | 5 | 60 | 16.66667 | 3.75 | 24.88889 | 49.999998 | 10.000002 | 38.5 | 1.126667 | 0.3733333184 | 15 | 3.00000072 | 11.55 | 0.338000018 | 0.112 | 3.555529 | 1 | 0.9325998 |  | 3.492785
63 | i-optimal | 2 | SM-102 | DSPC | 1 | 1 | 6.12 | 111 | 0 | 8 | 36 | 0 | 790.1 | 7.990858 | 59.82425 | 40.77977 | 7.019825 | 5.86895 | 35.42806 | 24.39619 | 37.35548 | 2.654747 | 0.1655201 | 23.97257 | 16.50781 | 25.27677 | 1.796348 | 0.112 | 2.832047 | 0.9622663 | 0.9240262 |  | 3.454321
34 | DA | 1 | SM-102 | DSPC | 1 | 1 | 6.12 | 111 | 0 | 8 | 36 | 0 | 790.1 | 5.599815 | 53.45884 | 48.67941 | 7.550825 | 5.204784 | 27.4354 | 26.02345 | 43.02692 | 3.331333 | 0.1829087 | 16.79945 | 15.93487 | 26.34656 | 2.039866 | 0.112 | 3.679486 | 0.9550374 | 0.9200267 |  | 3.44678
23 | LIBRARY | 0 | SM-102 | DSPC | 1 | 1 | 6.12 | 111 | 0 | 8 | 36 | 0 | 790.1 | 8 | 55 | 60 | 3.75 | 6.083951 | 22 | 33 | 43.3125 | 1.584833 | 0.1026667 | 24 | 36 | 47.25 | 1.728909 | 0.112 | 3.44999 | 0.8998394 | 0.9171513 |  | 3.387246
8 | LIBRARY | 0 | SM-102 | DSPC | 1 | 1 | 6.12 | 111 | 0 | 8 | 36 | 0 | 790.1 | 5 | 55 | 50 | 3.75 | 12.1679 | 27.5 | 27.5 | 43.3125 | 1.482167 | 0.2053333 | 15 | 15 | 23.625 | 0.8084545 | 0.112 | 3.411779 | 0.8661044 | 0.9361375 |  | 3.349035
22 | LIBRARY | 0 | SM-102 | DSPC | 1 | 1 | 6.12 | 111 | 0 | 8 | 36 | 0 | 790.1 | 8 | 40 | 60 | 3.75 | 3.318519 | 16 | 24 | 57.75 | 2.175333 | 0.07466667 | 24 | 36 | 86.625 | 3.263 | 0.112 | 3.368183 | 0.8291566 | 0.927574 |  | 3.305438
41 | i-optimal | 1 | SM-102 | DSPC | 1 | 1 | 6.12 | 111 | 0 | 8 | 36 | 0 | 790.1 | 9.405599 | 81.82581 | 63.71501 | 7.141697 | 9.079692 | 29.69049 | 52.13533 | 16.87624 | 1.180096 | 0.1178495 | 28.2168 | 49.54759 | 16.03859 | 1.121522 | 0.112 | 3.403865 | 0.7249691 | 0.8301304 |  | 3.171158
11 | LIBRARY | 0 | SM-102 | DSPC | 1 | 1 | 6.12 | 111 | 0 | 8 | 36 | 0 | 790.1 | 5 | 55 | 60 | 3.75 | 9.734321 | 22 | 33 | 43.3125 | 1.523233 | 0.1642667 | 15 | 22.5 | 29.53125 | 1.038568 | 0.112 | 3.190245 | 0.694 | 0.8993583 |  | 3.127501
58 | i-optimal | 2 | SM-102 | DSPC | 1 | 1 | 6.12 | 111 | 0 | 8 | 36 | 0 | 790.1 | 6.89173 | 53.05612 | 54.08685 | 8.030364 | 3.500473 | 24.35973 | 28.69638 | 43.17412 | 3.637805 | 0.1319596 | 20.67519 | 24.3559 | 36.6438 | 3.087568 | 0.112 | 2.449904 | 0.6566484 | 0.9067417 |  | 3.072178
20 | LIBRARY | 0 | SM-102 | DSPC | 1 | 1 | 6.12 | 111 | 0 | 8 | 36 | 0 | 790.1 | 8 | 55 | 50 | 3.75 | 7.604938 | 27.5 | 27.5 | 43.3125 | 1.559167 | 0.1283333 | 24 | 24 | 37.8 | 1.360727 | 0.112 | 3.106099 | 0.637992 | 0.9326255 |  | 3.043355
2 | LIBRARY | 0 | SM-102 | DSPC | 1 | 1 | 6.12 | 111 | 0 | 8 | 36 | 0 | 790.1 | 5 | 55 | 10 | 3.75 | 21.90222 | 49.5 | 5.5 | 43.3125 | 1.3179 | 0.3696 | 15 | 1.666667 | 13.125 | 0.3993636 | 0.112 | 2.93502 | 0.5376707 | 0.9352231 |  | 2.872276
14 | LIBRARY | 0 | SM-102 | DSPC | 1 | 1 | 6.12 | 111 | 0 | 8 | 36 | 0 | 790.1 | 8 | 55 | 10 | 3.75 | 13.68889 | 49.5 | 5.5 | 43.3125 | 1.4565 | 0.231 | 24 | 2.666667 | 21 | 0.7061818 | 0.112 | 2.88305 | 0.5104418 | 0.9412158 |  | 2.820306
33 | DA | 1 | SM-102 | DSPC | 1 | 1 | 6.12 | 111 | 0 | 8 | 36 | 0 | 790.1 | 4.343354 | 52.95053 | 45.96796 | 4.333219 | 12.06223 | 28.61025 | 24.34028 | 45.01071 | 1.792837 | 0.2459196 | 13.03006 | 11.08538 | 20.49938 | 0.8165178 | 0.112 | 2.927522 | 0.4502425 | 0.9458741 |  | 2.694816
24 | LIBRARY | 0 | SM-102 | DSPC | 1 | 1 | 6.12 | 111 | 0 | 8 | 36 | 0 | 790.1 | 8 | 70 | 60 | 3.75 | 11.61481 | 28 | 42 | 28.875 | 0.9943333 | 0.1306667 | 24 | 36 | 24.75 | 0.8522857 | 0.112 | 2.741642 | 0.4431325 | 0.871946 |  | 2.678898
62 | i-optimal | 2 | SM-102 | DSPC | 1 | 1 | 6.12 | 111 | 0 | 8 | 36 | 0 | 790.1 | 5.218555 | 61.46896 | 30.20318 | 5.664177 | 14.06341 | 42.90338 | 18.56558 | 36.34857 | 1.875537 | 0.3069291 | 15.65566 | 6.774675 | 13.26378 | 0.6843932 | 0.112 | 1.97565 | 0.4086644 | 0.9049517 |  | 2.597924
17 | LIBRARY | 0 | SM-102 | DSPC | 1 | 1 | 6.12 | 111 | 0 | 8 | 36 | 0 | 790.1 | 8 | 55 | 30 | 3.75 | 10.64691 | 38.5 | 16.5 | 43.3125 | 1.507833 | 0.1796667 | 24 | 10.28571 | 27 | 0.9399481 | 0.112 | 2.631174 | 0.3967871 | 0.9342311 |  | 2.568429
13 | LIBRARY | 0 | SM-102 | DSPC | 1 | 1 | 6.12 | 111 | 0 | 8 | 36 | 0 | 790.1 | 8 | 40 | 10 | 3.75 | 7.466667 | 36 | 4 | 57.75 | 2.082 | 0.168 | 24 | 2.666667 | 38.5 | 1.388 | 0.112 | 2.560951 | 0.3698795 | 0.9243857 |  | 2.498207
44 | i-optimal | 1 | SM-102 | DSPC | 1 | 1 | 6.12 | 111 | 0 | 8 | 36 | 0 | 790.1 | 8.794186 | 81.76957 | 62.28468 | 4.283339 | 16.76607 | 30.83966 | 50.92991 | 17.44956 | 0.6499497 | 0.1309214 | 26.38256 | 43.56927 | 14.92766 | 0.5560157 | 0.112 | 2.573038 | 0.315861 | 0.8451036 |  | 2.340332
35 | i-optimal | 1 | SM-102 | DSPC | 1 | 1 | 6.12 | 111 | 0 | 8 | 36 | 0 | 790.1 | 9.073844 | 68.46508 | 8.399639 | 3.487445 | 23.46241 | 62.71426 | 5.75082 | 30.43515 | 0.841732 | 0.2580309 | 27.22153 | 2.496181 | 13.21058 | 0.3653593 | 0.112 | 2.508594 | 0.2961476 | 0.7784917 |  | 2.275887
38 | i-optimal | 1 | SM-102 | DSPC | 1 | 1 | 6.12 | 111 | 0 | 8 | 36 | 0 | 790.1 | 5.845599 | 57.73841 | 9.171312 | 2.561499 | 30.93967 | 52.44304 | 5.29537 | 41.17906 | 0.7475988 | 0.3349312 | 17.5368 | 1.770756 | 13.77015 | 0.2499948 | 0.112 | 2.326067 | 0.2467389 | 0.9230901 |  | 2.09336
42 | i-optimal | 1 | SM-102 | DSPC | 1 | 1 | 6.12 | 111 | 0 | 8 | 36 | 0 | 790.1 | 9.410353 | 85.9243 | 73.33163 | 3.469802 | 18.61352 | 22.91461 | 63.00969 | 13.5873 | 0.3974907 | 0.09090825 | 28.23106 | 77.62865 | 16.73971 | 0.4897131 | 0.112 | 2.287428 | 0.2373871 | 0.6765628 |  | 2.054721
21 | LIBRARY | 0 | SM-102 | DSPC | 1 | 1 | 6.12 | 111 | 0 | 8 | 36 | 0 | 790.1 | 8 | 70 | 50 | 3.75 | 14.51852 | 35 | 35 | 28.875 | 0.9616667 | 0.1633333 | 24 | 24 | 19.8 | 0.6594286 | 0.112 | 2.035689 | 0.218747 | 0.8935595 |  | 1.972945
64 | i-optimal | 2 | SM-102 | DSPC | 1 | 1 | 6.12 | 111 | 0 | 8 | 36 | 0 | 790.1 | 4.356591 | 58.4938 | 40.88586 | 5.015478 | 14.23397 | 34.57811 | 23.9157 | 39.42446 | 1.785421 | 0.2963134 | 13.06977 | 9.039612 | 14.90159 | 0.6748502 | 0.112 | 1.32154 | 0.2124666 | 0.9281727 |  | 1.943814
18 | LIBRARY | 0 | SM-102 | DSPC | 1 | 1 | 6.12 | 111 | 0 | 8 | 36 | 0 | 790.1 | 8 | 70 | 30 | 3.75 | 20.32593 | 49 | 21 | 28.875 | 0.8963333 | 0.2286667 | 24 | 10.28571 | 14.14286 | 0.4390204 | 0.112 | 1.935148 | 0.1978233 | 0.8943703 |  | 1.872403
55 | i-optimal | 2 | SM-102 | DSPC | 1 | 1 | 6.12 | 111 | 0 | 8 | 36 | 0 | 790.1 | 5.941448 | 67.55794 | 19.98709 | 5.788004 | 18.08855 | 54.05507 | 13.50287 | 30.56432 | 1.538091 | 0.3396573 | 17.82434 | 4.452491 | 10.0784 | 0.5071763 | 0.112 | 1.189272 | 0.1861433 | 0.8695454 |  | 1.811546
9 | LIBRARY | 0 | SM-102 | DSPC | 1 | 1 | 6.12 | 111 | 0 | 8 | 36 | 0 | 790.1 | 5 | 70 | 50 | 3.75 | 23.22963 | 35 | 35 | 28.875 | 0.8636667 | 0.2613333 | 15 | 15 | 12.375 | 0.3701429 | 0.112 | 1.738143 | 0.1624498 | 0.8638906 |  | 1.675398
40 | i-optimal | 1 | SM-102 | DSPC | 1 | 1 | 6.12 | 111 | 0 | 8 | 36 | 0 | 790.1 | 8.444796 | 63.26871 | 48.92272 | 8.360677 | 4.652076 | 32.31594 | 30.95277 | 33.6603 | 2.92812 | 0.1428645 | 25.33439 | 24.26572 | 26.38831 | 2.295527 | 0.112 | 1.800252 | 0.1458409 | 0.8640628 |  | 1.567546
27 | DA | 1 | SM-102 | DSPC | 1 | 1 | 6.12 | 111 | 0 | 8 | 36 | 0 | 790.1 | 4.68306 | 45.23359 | 41.25226 | 2.624263 | 14.74001 | 26.57371 | 18.65988 | 53.32919 | 1.225369 | 0.2118455 | 14.04918 | 9.865238 | 28.19446 | 0.6478369 | 0.112 | 1.489396 | 0.106875 | 0.9470285 |  | 1.256689
59 | i-optimal | 2 | SM-102 | DSPC | 1 | 1 | 6.12 | 111 | 0 | 8 | 36 | 0 | 790.1 | 9.391521 | 86.33216 | 44.40347 | 6.075589 | 22.97698 | 47.99769 | 38.33447 | 12.83744 | 0.6396006 | 0.1908012 | 28.17456 | 22.50227 | 7.535555 | 0.3754445 | 0.112 | 0.6085484 | 0.1041459 | 0.745894 |  | 1.230822
12 | LIBRARY | 0 | SM-102 | DSPC | 1 | 1 | 6.12 | 111 | 0 | 8 | 36 | 0 | 790.1 | 5 | 70 | 60 | 3.75 | 18.5837 | 28 | 42 | 28.875 | 0.9159333 | 0.2090667 | 15 | 22.5 | 15.46875 | 0.4906786 | 0.112 | 1.273533 | 0.1020803 | 0.8444229 |  | 1.210789
36 | i-optimal | 1 | SM-102 | DSPC | 1 | 1 | 6.12 | 111 | 0 | 8 | 36 | 0 | 790.1 | 8.678036 | 79.05523 | 61.95578 | 2.291 | 26.9646 | 30.07595 | 48.97929 | 20.46492 | 0.3504564 | 0.1293882 | 26.03411 | 42.39707 | 17.71469 | 0.3033594 | 0.112 | 1.365555 | 0.09442624 | 0.819116 |  | 1.132848
3 | LIBRARY | 0 | SM-102 | DSPC | 1 | 1 | 6.12 | 111 | 0 | 8 | 36 | 0 | 790.1 | 5 | 70 | 10 | 3.75 | 41.81333 | 63 | 7 | 28.875 | 0.6546 | 0.4704 | 15 | 1.666667 | 6.875 | 0.1558571 | 0.112 | 1.127481 | 0.08820884 | 0.9200138 |  | 1.064736
6 | LIBRARY | 0 | SM-102 | DSPC | 1 | 1 | 6.12 | 111 | 0 | 8 | 36 | 0 | 790.1 | 5 | 70 | 30 | 3.75 | 32.52148 | 49 | 21 | 28.875 | 0.7591333 | 0.3658667 | 15 | 6.428571 | 8.839286 | 0.2323878 | 0.112 | 1.116217 | 0.08722088 | 0.9101202 |  | 1.053473
31 | DA | 1 | SM-102 | DSPC | 1 | 1 | 6.12 | 111 | 0 | 8 | 36 | 0 | 790.1 | 4.472555 | 49.97081 | 36.70672 | 2.576518 | 20.48134 | 31.62816 | 18.34264 | 48.74018 | 1.025005 | 0.2640068 | 13.41766 | 7.781529 | 20.67712 | 0.4348393 | 0.112 | 0.9726772 | 0.06374822 | 0.9331402 |  | 0.7399705
15 | LIBRARY | 0 | SM-102 | DSPC | 1 | 1 | 6.12 | 111 | 0 | 8 | 36 | 0 | 790.1 | 8 | 70 | 10 | 3.75 | 26.13333 | 63 | 7 | 28.875 | 0.831 | 0.294 | 24 | 2.666667 | 11 | 0.3165714 | 0.112 | 0.8016239 | 0.06367871 | 0.8660219 |  | 0.7388796
28 | DA | 1 | SM-102 | DSPC | 1 | 1 | 6.12 | 111 | 0 | 8 | 36 | 0 | 790.1 | 6.322055 | 45.36384 | 39.2679 | 3.238514 | 9.194766 | 27.55041 | 17.81343 | 52.86676 | 1.606707 | 0.1626922 | 18.96617 | 12.26306 | 36.39436 | 1.106084 | 0.112 | 0.787396 | 0.05296652 | 0.9508581 |  | 0.5546893