## Sheet1
Formula_label | Opt_Method | Iter | Ionizable_Lipid | Helper_lipid | NP_ratio | (IL+HL) | HL_(IL+HL) | PEG_(Chol+PEG) | LnRLU_T
0 | CONTROL | 0 | SM-102 | DSPC | 5 | 60 | 16.66667 | 3.75 | 4.251003
1 | LIBRARY | 0 | SM-102 | DSPC | 5 | 40 | 10 | 3.75 | 4.719181
2 | LIBRARY | 0 | SM-102 | DSPC | 5 | 55 | 10 | 3.75 | 4.451732
3 | LIBRARY | 0 | SM-102 | DSPC | 5 | 70 | 10 | 3.75 | 2.955865
4 | LIBRARY | 0 | SM-102 | DSPC | 5 | 40 | 30 | 3.75 | 3.693158
5 | LIBRARY | 0 | SM-102 | DSPC | 5 | 55 | 30 | 3.75 | 4.665244
6 | LIBRARY | 0 | SM-102 | DSPC | 5 | 70 | 30 | 3.75 | 4.010052
7 | LIBRARY | 0 | SM-102 | DSPC | 5 | 40 | 50 | 3.75 | 2.96446
8 | LIBRARY | 0 | SM-102 | DSPC | 5 | 55 | 50 | 3.75 | 4.006988
9 | LIBRARY | 0 | SM-102 | DSPC | 5 | 70 | 50 | 3.75 | 4.241663
10 | LIBRARY | 0 | SM-102 | DSPC | 5 | 40 | 60 | 3.75 | 2.966488
11 | LIBRARY | 0 | SM-102 | DSPC | 5 | 55 | 60 | 3.75 | 3.053367
12 | LIBRARY | 0 | SM-102 | DSPC | 5 | 70 | 60 | 3.75 | 3.118735
13 | LIBRARY | 0 | SM-102 | DSPC | 8 | 40 | 10 | 3.75 | 4.323552
14 | LIBRARY | 0 | SM-102 | DSPC | 8 | 55 | 10 | 3.75 | 3.869137
15 | LIBRARY | 0 | SM-102 | DSPC | 8 | 70 | 10 | 3.75 | 1.436403
16 | LIBRARY | 0 | SM-102 | DSPC | 8 | 40 | 30 | 3.75 | 3.858396
17 | LIBRARY | 0 | SM-102 | DSPC | 8 | 55 | 30 | 3.75 | 4.788241
18 | LIBRARY | 0 | SM-102 | DSPC | 8 | 70 | 30 | 3.75 | 4.306566
19 | LIBRARY | 0 | SM-102 | DSPC | 8 | 40 | 50 | 3.75 | 2.157861
20 | LIBRARY | 0 | SM-102 | DSPC | 8 | 55 | 50 | 3.75 | 2.870541
21 | LIBRARY | 0 | SM-102 | DSPC | 8 | 70 | 50 | 3.75 | 2.055179
22 | LIBRARY | 0 | SM-102 | DSPC | 8 | 40 | 60 | 3.75 | 1.522818
23 | LIBRARY | 0 | SM-102 | DSPC | 8 | 55 | 60 | 3.75 | 2.085434
24 | LIBRARY | 0 | SM-102 | DSPC | 8 | 70 | 60 | 3.75 | 2.908683